## Sheet1
id | C-CaO | C-SiO2 | C-Al2O3 | C-MgO | C-Fe2O3 | 水泥掺量 | 水掺量 | 水灰比 | 减水剂掺量 | 碎石1 | 碎石2 | 碎石3 | 碎石4 | 碎石5 | 碎石6 | 碎石7 | 碎石掺量 | 河砂细度模数 | 河砂掺量 | MH-CaO | MH-SiO2 | MH-Al2O3 | MH-MgO | MH-Fe2O3 | MH-I级掺量 | MH-II级掺量 | MH掺量 | KZ-CaO | KZ-SiO2 | KZ-Al2O3 | KZ-MgO | KZ-Fe2O3 | KZ-掺量 | GF-CaO | GF-SiO2 | GF-Al2O3 | GF-MgO | GF-Fe2O3 | GF-掺量 | 孔隙率 | 扩散系数 | 渗透系数 | 电通量 | 28d抗压强度 | 碎石总用量 | MH总用量
1 | 62.21 | 19.12 | 5.39 | 0.86 | 3.79 | 363 | 218 | 0.6 | 0 | 0 | 0 | 1162 | 0 | 0 | 0 | 0 | 0 | 2.627116 | 599 | 4.46 | 53.21 | 26.43 | 2.45 | 7.53 | 0 | 0 | 0 | 40.38 | 34.35 | 11.36 | 7.57 | 0.48 | 0 | 0.4 | 95 | 1 | 1.1 | 1.2 | 0 | 1.2 | 10.29813 | 5.957857 | 2327.747 | 37.9 | 1162 | 0
2 | 62.21 | 19.12 | 5.39 | 0.86 | 3.79 | 380 | 182 | 0.48 | 0 | 0 | 0 | 1217 | 0 | 0 | 0 | 0 | 0 | 2.627116 | 627 | 4.46 | 53.21 | 26.43 | 2.45 | 7.53 | 0 | 0 | 0 | 40.38 | 34.35 | 11.36 | 7.57 | 0.48 | 0 | 0.4 | 95 | 1 | 1.1 | 1.2 | 0 | 1.1 | 10.29813 | 5.957857 | 2327.747 | 46.7 | 1217 | 0
3 | 62.21 | 19.12 | 5.39 | 0.86 | 3.79 | 400 | 140 | 0.35 | 1 | 0 | 0 | 1281 | 0 | 0 | 0 | 0 | 0 | 2.627116 | 660 | 4.46 | 53.21 | 26.43 | 2.45 | 7.53 | 0 | 0 | 0 | 40.38 | 34.35 | 11.36 | 7.57 | 0.48 | 0 | 0.4 | 95 | 1 | 1.1 | 1.2 | 0 | 0.6 | 10.29813 | 5.957857 | 2327.747 | 81.7 | 1281 | 0
4 | 62.21 | 19.12 | 5.39 | 0.86 | 3.79 | 290 | 218 | 0.6 | 0 | 0 | 0 | 1162 | 0 | 0 | 0 | 0 | 0 | 2.627116 | 599 | 4.46 | 53.21 | 26.43 | 2.45 | 7.53 | 73 | 0 | 0 | 40.38 | 34.35 | 11.36 | 7.57 | 0.48 | 0 | 0.4 | 95 | 1 | 1.1 | 1.2 | 0 | 0.9 | 10.29813 | 5.957857 | 2327.747 | 35.6 | 1162 | 73
5 | 62.21 | 19.12 | 5.39 | 0.86 | 3.79 | 304 | 182 | 0.48 | 0 | 0 | 0 | 1217 | 0 | 0 | 0 | 0 | 0 | 2.627116 | 627 | 4.46 | 53.21 | 26.43 | 2.45 | 7.53 | 76 | 0 | 0 | 40.38 | 34.35 | 11.36 | 7.57 | 0.48 | 0 | 0.4 | 95 | 1 | 1.1 | 1.2 | 0 | 0.9 | 10.29813 | 5.957857 | 2327.747 | 44.6 | 1217 | 76
6 | 62.21 | 19.12 | 5.39 | 0.86 | 3.79 | 320 | 140 | 0.35 | 0.7 | 0 | 0 | 1281 | 0 | 0 | 0 | 0 | 0 | 2.627116 | 660 | 4.46 | 53.21 | 26.43 | 2.45 | 7.53 | 80 | 0 | 0 | 40.38 | 34.35 | 11.36 | 7.57 | 0.48 | 0 | 0.4 | 95 | 1 | 1.1 | 1.2 | 0 | 0.9 | 10.29813 | 5.957857 | 2327.747 | 74.9 | 1281 | 80
7 | 62.21 | 19.12 | 5.39 | 0.86 | 3.79 | 218 | 218 | 0.6 | 0 | 0 | 0 | 599 | 0 | 0 | 0 | 0 | 0 | 2.627116 | 1162 | 4.46 | 53.21 | 26.43 | 2.45 | 7.53 | 0 | 0 | 0 | 40.38 | 34.35 | 11.36 | 7.57 | 0.48 | 145 | 0.4 | 95 | 1 | 1.1 | 1.2 | 0 | 1 | 10.29813 | 5.957857 | 2327.747 | 33.1 | 599 | 0
8 | 62.21 | 19.12 | 5.39 | 0.86 | 3.79 | 228 | 182 | 0.48 | 0 | 0 | 0 | 1217 | 0 | 0 | 0 | 0 | 0 | 2.627116 | 627 | 4.46 | 53.21 | 26.43 | 2.45 | 7.53 | 0 | 0 | 0 | 40.38 | 34.35 | 11.36 | 7.57 | 0.48 | 152 | 0.4 | 95 | 1 | 1.1 | 1.2 | 0 | 1 | 10.29813 | 5.957857 | 2327.747 | 45.1 | 1217 | 0
9 | 62.21 | 19.12 | 5.39 | 0.86 | 3.79 | 240 | 140 | 0.35 | 0.7 | 0 | 0 | 1281 | 0 | 0 | 0 | 0 | 0 | 2.627116 | 660 | 4.46 | 53.21 | 26.43 | 2.45 | 7.53 | 0 | 0 | 0 | 40.38 | 34.35 | 11.36 | 7.57 | 0.48 | 160 | 0.4 | 95 | 1 | 1.1 | 1.2 | 0 | 0.3 | 10.29813 | 5.957857 | 2327.747 | 80.8 | 1281 | 0
10 | 62.21 | 19.12 | 5.39 | 0.86 | 3.79 | 345 | 218 | 0.6 | 0 | 0 | 0 | 599 | 0 | 0 | 0 | 0 | 0 | 2.627116 | 1162 | 4.46 | 53.21 | 26.43 | 2.45 | 7.53 | 0 | 0 | 0 | 40.38 | 34.35 | 11.36 | 7.57 | 0.48 | 0 | 0.4 | 95 | 1 | 1.1 | 1.2 | 18 | 0.8 | 10.29813 | 5.957857 | 2327.747 | 43.2 | 599 | 0
11 | 62.21 | 19.12 | 5.39 | 0.86 | 3.79 | 361 | 182 | 0.48 | 0.2 | 0 | 0 | 1217 | 0 | 0 | 0 | 0 | 0 | 2.627116 | 627 | 4.46 | 53.21 | 26.43 | 2.45 | 7.53 | 0 | 0 | 0 | 40.38 | 34.35 | 11.36 | 7.57 | 0.48 | 0 | 0.4 | 95 | 1 | 1.1 | 1.2 | 19 | 0.7 | 10.29813 | 5.957857 | 2327.747 | 52.8 | 1217 | 0
12 | 62.21 | 19.12 | 5.39 | 0.86 | 3.79 | 380 | 140 | 0.35 | 0.8 | 0 | 0 | 1281 | 0 | 0 | 0 | 0 | 0 | 2.627116 | 660 | 4.46 | 53.21 | 26.43 | 2.45 | 7.53 | 0 | 0 | 0 | 40.38 | 34.35 | 11.36 | 7.57 | 0.48 | 0 | 0.4 | 95 | 1 | 1.1 | 1.2 | 20 | 1.3 | 10.29813 | 5.957857 | 2327.747 | 95 | 1281 | 0
13 | 61.06 | 19.9 | 5.17 | 1.69 | 2.55 | 378 | 170 | 0.45 | 1.135922 | 450.2 | 0 | 0 | 0 | 0 | 675.3 | 0 | 0 | 2.627116 | 750.3 | 7.95 | 42.39 | 24.53 | 1.29 | 17.82 | 0 | 0 | 0 | 38.07561 | 35.16679 | 13.59891 | 7.924904 | 1.536918 | 65.40874 | 0.6746179 | 91.7967 | 0.7929236 | 0.7278738 | 0.914214 | 17.31505 | 8.171452 | 16 | 5.957857 | 2327.747 | 41 | 1125.5 | 0
14 | 61.06 | 19.9 | 5.17 | 1.69 | 2.55 | 302.4 | 170 | 0.56 | 1.135922 | 450.2 | 0 | 0 | 0 | 0 | 675.3 | 0 | 0 | 2.627116 | 750.3 | 7.95 | 42.39 | 24.53 | 1.29 | 17.82 | 99.4 | 0 | 0 | 38.07561 | 35.16679 | 13.59891 | 7.924904 | 1.536918 | 65.40874 | 0.6746179 | 91.7967 | 0.7929236 | 0.7278738 | 0.914214 | 17.31505 | 8.171452 | 18 | 5.957857 | 2327.747 | 33 | 1125.5 | 99.4
15 | 61.06 | 19.9 | 5.17 | 1.69 | 2.55 | 264.3 | 170 | 0.64 | 1.135922 | 450.2 | 0 | 0 | 0 | 0 | 675.3 | 0 | 0 | 2.627116 | 750.3 | 7.95 | 42.39 | 24.53 | 1.29 | 17.82 | 149.1 | 0 | 0 | 38.07561 | 35.16679 | 13.59891 | 7.924904 | 1.536918 | 65.40874 | 0.6746179 | 91.7967 | 0.7929236 | 0.7278738 | 0.914214 | 17.31505 | 8.171452 | 18 | 5.957857 | 2327.747 | 30.8 | 1125.5 | 149.1
16 | 61.06 | 19.9 | 5.17 | 1.69 | 2.55 | 378 | 170 | 0.45 | 1.135922 | 450.2 | 0 | 0 | 0 | 0 | 675.3 | 0 | 0 | 2.627116 | 750.3 | 27.39 | 38.71 | 16.46 | 1.34 | 6.21 | 0 | 0 | 0 | 38.07561 | 35.16679 | 13.59891 | 7.924904 | 1.536918 | 65.40874 | 0.6746179 | 91.7967 | 0.7929236 | 0.7278738 | 0.914214 | 17.31505 | 8.171452 | 15.1 | 5.957857 | 2327.747 | 41 | 1125.5 | 0
17 | 61.06 | 19.9 | 5.17 | 1.69 | 2.55 | 302.4 | 170 | 0.56 | 1.135922 | 450.2 | 0 | 0 | 0 | 0 | 675.3 | 0 | 0 | 2.627116 | 750.3 | 27.39 | 38.71 | 16.46 | 1.34 | 6.21 | 99.4 | 0 | 0 | 38.07561 | 35.16679 | 13.59891 | 7.924904 | 1.536918 | 65.40874 | 0.6746179 | 91.7967 | 0.7929236 | 0.7278738 | 0.914214 | 17.31505 | 8.171452 | 15 | 5.957857 | 2327.747 | 36 | 1125.5 | 99.4
18 | 61.06 | 19.9 | 5.17 | 1.69 | 2.55 | 264.3 | 170 | 0.64 | 1.135922 | 450.2 | 0 | 0 | 0 | 0 | 675.3 | 0 | 0 | 2.627116 | 750.3 | 27.39 | 38.71 | 16.46 | 1.34 | 6.21 | 149.1 | 0 | 0 | 38.07561 | 35.16679 | 13.59891 | 7.924904 | 1.536918 | 65.40874 | 0.6746179 | 91.7967 | 0.7929236 | 0.7278738 | 0.914214 | 17.31505 | 8.171452 | 15 | 5.957857 | 2327.747 | 35.9 | 1125.5 | 149.1
19 | 61.06 | 19.9 | 5.17 | 1.69 | 2.55 | 378 | 170 | 0.45 | 1.135922 | 450.2 | 0 | 0 | 0 | 0 | 675.3 | 0 | 0 | 2.627116 | 750.3 | 7.86 | 40.93 | 24.79 | 1.18 | 19.16 | 0 | 0 | 0 | 38.07561 | 35.16679 | 13.59891 | 7.924904 | 1.536918 | 65.40874 | 0.6746179 | 91.7967 | 0.7929236 | 0.7278738 | 0.914214 | 17.31505 | 8.171452 | 15.7 | 5.957857 | 2327.747 | 41 | 1125.5 | 0
20 | 61.06 | 19.9 | 5.17 | 1.69 | 2.55 | 302.4 | 170 | 0.56 | 1.135922 | 450.2 | 0 | 0 | 0 | 0 | 675.3 | 0 | 0 | 2.627116 | 750.3 | 7.86 | 40.93 | 24.79 | 1.18 | 19.16 | 99.4 | 0 | 0 | 38.07561 | 35.16679 | 13.59891 | 7.924904 | 1.536918 | 65.40874 | 0.6746179 | 91.7967 | 0.7929236 | 0.7278738 | 0.914214 | 17.31505 | 8.171452 | 15.1 | 5.957857 | 2327.747 | 38 | 1125.5 | 99.4
21 | 61.06 | 19.9 | 5.17 | 1.69 | 2.55 | 264.3 | 170 | 0.64 | 1.135922 | 450.2 | 0 | 0 | 0 | 0 | 675.3 | 0 | 0 | 2.627116 | 750.3 | 7.86 | 40.93 | 24.79 | 1.18 | 19.16 | 149.1 | 0 | 0 | 38.07561 | 35.16679 | 13.59891 | 7.924904 | 1.536918 | 65.40874 | 0.6746179 | 91.7967 | 0.7929236 | 0.7278738 | 0.914214 | 17.31505 | 8.171452 | 15.1 | 5.957857 | 2327.747 | 37 | 1125.5 | 149.1
22 | 61.21 | 19.33 | 5.07 | 1.86 | 2.21 | 283.3 | 170 | 0.6 | 1.135922 | 463.6 | 0 | 0 | 0 | 0 | 695.3 | 0 | 0 | 2.627116 | 772.6 | 7.95 | 42.39 | 24.53 | 1.29 | 17.82 | 0 | 0 | 0 | 38.07561 | 35.16679 | 13.59891 | 7.924904 | 1.536918 | 65.40874 | 0.6746179 | 91.7967 | 0.7929236 | 0.7278738 | 0.914214 | 17.31505 | 8.171452 | 27.5 | 5.957857 | 2327.747 | 28 | 1158.9 | 0
23 | 61.21 | 19.33 | 5.07 | 1.86 | 2.21 | 226.6 | 170 | 0.75 | 1.135922 | 463.6 | 0 | 0 | 0 | 0 | 695.3 | 0 | 0 | 2.627116 | 772.6 | 7.95 | 42.39 | 24.53 | 1.29 | 17.82 | 74 | 0 | 0 | 38.07561 | 35.16679 | 13.59891 | 7.924904 | 1.536918 | 65.40874 | 0.6746179 | 91.7967 | 0.7929236 | 0.7278738 | 0.914214 | 17.31505 | 8.171452 | 38 | 5.957857 | 2327.747 | 23 | 1158.9 | 74
24 | 61.21 | 19.33 | 5.07 | 1.86 | 2.21 | 198.1 | 170 | 0.86 | 1.135922 | 463.6 | 0 | 0 | 0 | 0 | 695.3 | 0 | 0 | 2.627116 | 772.6 | 7.95 | 42.39 | 24.53 | 1.29 | 17.82 | 111.3 | 0 | 0 | 38.07561 | 35.16679 | 13.59891 | 7.924904 | 1.536918 | 65.40874 | 0.6746179 | 91.7967 | 0.7929236 | 0.7278738 | 0.914214 | 17.31505 | 8.171452 | 37 | 5.957857 | 2327.747 | 23 | 1158.9 | 111.3
25 | 61.21 | 19.33 | 5.07 | 1.86 | 2.21 | 283.3 | 170 | 0.6 | 1.135922 | 463.6 | 0 | 0 | 0 | 0 | 695.3 | 0 | 0 | 2.627116 | 772.6 | 27.39 | 38.71 | 16.46 | 1.34 | 6.21 | 0 | 0 | 0 | 38.07561 | 35.16679 | 13.59891 | 7.924904 | 1.536918 | 65.40874 | 0.6746179 | 91.7967 | 0.7929236 | 0.7278738 | 0.914214 | 17.31505 | 8.171452 | 27.8 | 5.957857 | 2327.747 | 27.5 | 1158.9 | 0
26 | 61.21 | 19.33 | 5.07 | 1.86 | 2.21 | 226.6 | 170 | 0.75 | 1.135922 | 463.6 | 0 | 0 | 0 | 0 | 695.3 | 0 | 0 | 2.627116 | 772.6 | 27.39 | 38.71 | 16.46 | 1.34 | 6.21 | 74 | 0 | 0 | 38.07561 | 35.16679 | 13.59891 | 7.924904 | 1.536918 | 65.40874 | 0.6746179 | 91.7967 | 0.7929236 | 0.7278738 | 0.914214 | 17.31505 | 8.171452 | 28 | 5.957857 | 2327.747 | 23 | 1158.9 | 74
27 | 61.21 | 19.33 | 5.07 | 1.86 | 2.21 | 198.1 | 170 | 0.86 | 1.135922 | 463.6 | 0 | 0 | 0 | 0 | 695.3 | 0 | 0 | 2.627116 | 772.6 | 27.39 | 38.71 | 16.46 | 1.34 | 6.21 | 111.3 | 0 | 0 | 38.07561 | 35.16679 | 13.59891 | 7.924904 | 1.536918 | 65.40874 | 0.6746179 | 91.7967 | 0.7929236 | 0.7278738 | 0.914214 | 17.31505 | 8.171452 | 28 | 5.957857 | 2327.747 | 23 | 1158.9 | 111.3
28 | 61.21 | 19.33 | 5.07 | 1.86 | 2.21 | 283.3 | 170 | 0.6 | 1.135922 | 463.6 | 0 | 0 | 0 | 0 | 695.3 | 0 | 0 | 2.627116 | 772.6 | 7.86 | 40.93 | 24.79 | 1.18 | 19.16 | 0 | 0 | 0 | 38.07561 | 35.16679 | 13.59891 | 7.924904 | 1.536918 | 65.40874 | 0.6746179 | 91.7967 | 0.7929236 | 0.7278738 | 0.914214 | 17.31505 | 8.171452 | 27 | 5.957857 | 2327.747 | 28 | 1158.9 | 0
29 | 61.21 | 19.33 | 5.07 | 1.86 | 2.21 | 226.6 | 170 | 0.75 | 1.135922 | 463.6 | 0 | 0 | 0 | 0 | 695.3 | 0 | 0 | 2.627116 | 772.6 | 7.86 | 40.93 | 24.79 | 1.18 | 19.16 | 74 | 0 | 0 | 38.07561 | 35.16679 | 13.59891 | 7.924904 | 1.536918 | 65.40874 | 0.6746179 | 91.7967 | 0.7929236 | 0.7278738 | 0.914214 | 17.31505 | 8.171452 | 26.8 | 5.957857 | 2327.747 | 24.5 | 1158.9 | 74
30 | 61.21 | 19.33 | 5.07 | 1.86 | 2.21 | 198.1 | 170 | 0.86 | 1.135922 | 463.6 | 0 | 0 | 0 | 0 | 695.3 | 0 | 0 | 2.627116 | 772.6 | 7.86 | 40.93 | 24.79 | 1.18 | 19.16 | 111.3 | 0 | 0 | 38.07561 | 35.16679 | 13.59891 | 7.924904 | 1.536918 | 65.40874 | 0.6746179 | 91.7967 | 0.7929236 | 0.7278738 | 0.914214 | 17.31505 | 8.171452 | 25 | 5.957857 | 2327.747 | 24.5 | 1158.9 | 111.3
31 | 61.06 | 19.9 | 5.17 | 1.69 | 2.55 | 378 | 170 | 0.45 | 1.135922 | 450.2 | 0 | 0 | 0 | 0 | 675.3 | 0 | 0 | 2.627116 | 750.3 | 7.95 | 42.39 | 24.53 | 1.29 | 17.82 | 0 | 0 | 0 | 38.07561 | 35.16679 | 13.59891 | 7.924904 | 1.536918 | 65.40874 | 0.6746179 | 91.7967 | 0.7929236 | 0.7278738 | 0.914214 | 17.31505 | 8.171452 | 12 | 5.957857 | 2327.747 | 46.2 | 1125.5 | 0
32 | 61.06 | 19.9 | 5.17 | 1.69 | 2.55 | 302.4 | 170 | 0.56 | 1.135922 | 450.2 | 0 | 0 | 0 | 0 | 675.3 | 0 | 0 | 2.627116 | 750.3 | 7.95 | 42.39 | 24.53 | 1.29 | 17.82 | 99.4 | 0 | 0 | 38.07561 | 35.16679 | 13.59891 | 7.924904 | 1.536918 | 65.40874 | 0.6746179 | 91.7967 | 0.7929236 | 0.7278738 | 0.914214 | 17.31505 | 8.171452 | 12.5 | 5.957857 | 2327.747 | 39.8 | 1125.5 | 99.4
33 | 61.06 | 19.9 | 5.17 | 1.69 | 2.55 | 264.3 | 170 | 0.64 | 1.135922 | 450.2 | 0 | 0 | 0 | 0 | 675.3 | 0 | 0 | 2.627116 | 750.3 | 7.95 | 42.39 | 24.53 | 1.29 | 17.82 | 149.1 | 0 | 0 | 38.07561 | 35.16679 | 13.59891 | 7.924904 | 1.536918 | 65.40874 | 0.6746179 | 91.7967 | 0.7929236 | 0.7278738 | 0.914214 | 17.31505 | 8.171452 | 11.7 | 5.957857 | 2327.747 | 32 | 1125.5 | 149.1
34 | 61.06 | 19.9 | 5.17 | 1.69 | 2.55 | 378 | 170 | 0.45 | 1.135922 | 450.2 | 0 | 0 | 0 | 0 | 675.3 | 0 | 0 | 2.627116 | 750.3 | 27.39 | 38.71 | 16.46 | 1.34 | 6.21 | 0 | 0 | 0 | 38.07561 | 35.16679 | 13.59891 | 7.924904 | 1.536918 | 65.40874 | 0.6746179 | 91.7967 | 0.7929236 | 0.7278738 | 0.914214 | 17.31505 | 8.171452 | 12 | 5.957857 | 2327.747 | 46.2 | 1125.5 | 0
35 | 61.06 | 19.9 | 5.17 | 1.69 | 2.55 | 302.4 | 170 | 0.56 | 1.135922 | 450.2 | 0 | 0 | 0 | 0 | 675.3 | 0 | 0 | 2.627116 | 750.3 | 27.39 | 38.71 | 16.46 | 1.34 | 6.21 | 99.4 | 0 | 0 | 38.07561 | 35.16679 | 13.59891 | 7.924904 | 1.536918 | 65.40874 | 0.6746179 | 91.7967 | 0.7929236 | 0.7278738 | 0.914214 | 17.31505 | 8.171452 | 12 | 5.957857 | 2327.747 | 39.7 | 1125.5 | 99.4
36 | 61.06 | 19.9 | 5.17 | 1.69 | 2.55 | 264.3 | 170 | 0.64 | 1.135922 | 450.2 | 0 | 0 | 0 | 0 | 675.3 | 0 | 0 | 2.627116 | 750.3 | 27.39 | 38.71 | 16.46 | 1.34 | 6.21 | 149.1 | 0 | 0 | 38.07561 | 35.16679 | 13.59891 | 7.924904 | 1.536918 | 65.40874 | 0.6746179 | 91.7967 | 0.7929236 | 0.7278738 | 0.914214 | 17.31505 | 8.171452 | 9 | 5.957857 | 2327.747 | 38 | 1125.5 | 149.1
37 | 61.06 | 19.9 | 5.17 | 1.69 | 2.55 | 378 | 170 | 0.45 | 1.135922 | 450.2 | 0 | 0 | 0 | 0 | 675.3 | 0 | 0 | 2.627116 | 750.3 | 7.86 | 40.93 | 24.79 | 1.18 | 19.16 | 0 | 0 | 0 | 38.07561 | 35.16679 | 13.59891 | 7.924904 | 1.536918 | 65.40874 | 0.6746179 | 91.7967 | 0.7929236 | 0.7278738 | 0.914214 | 17.31505 | 8.171452 | 12 | 5.957857 | 2327.747 | 46.2 | 1125.5 | 0
38 | 61.06 | 19.9 | 5.17 | 1.69 | 2.55 | 302.4 | 170 | 0.56 | 1.135922 | 450.2 | 0 | 0 | 0 | 0 | 675.3 | 0 | 0 | 2.627116 | 750.3 | 7.86 | 40.93 | 24.79 | 1.18 | 19.16 | 99.4 | 0 | 0 | 38.07561 | 35.16679 | 13.59891 | 7.924904 | 1.536918 | 65.40874 | 0.6746179 | 91.7967 | 0.7929236 | 0.7278738 | 0.914214 | 17.31505 | 8.171452 | 13.8 | 5.957857 | 2327.747 | 41.7 | 1125.5 | 99.4
39 | 61.06 | 19.9 | 5.17 | 1.69 | 2.55 | 264.3 | 170 | 0.64 | 1.135922 | 450.2 | 0 | 0 | 0 | 0 | 675.3 | 0 | 0 | 2.627116 | 750.3 | 7.86 | 40.93 | 24.79 | 1.18 | 19.16 | 149.1 | 0 | 0 | 38.07561 | 35.16679 | 13.59891 | 7.924904 | 1.536918 | 65.40874 | 0.6746179 | 91.7967 | 0.7929236 | 0.7278738 | 0.914214 | 17.31505 | 8.171452 | 14 | 5.957857 | 2327.747 | 40 | 1125.5 | 149.1
40 | 61.21 | 19.33 | 5.07 | 1.86 | 2.21 | 283.3 | 170 | 0.6 | 1.135922 | 463.6 | 0 | 0 | 0 | 0 | 695.3 | 0 | 0 | 2.627116 | 772.6 | 7.95 | 42.39 | 24.53 | 1.29 | 17.82 | 0 | 0 | 0 | 38.07561 | 35.16679 | 13.59891 | 7.924904 | 1.536918 | 65.40874 | 0.6746179 | 91.7967 | 0.7929236 | 0.7278738 | 0.914214 | 17.31505 | 8.171452 | 21 | 5.957857 | 2327.747 | 32 | 1158.9 | 0
41 | 61.21 | 19.33 | 5.07 | 1.86 | 2.21 | 226.6 | 170 | 0.75 | 1.135922 | 463.6 | 0 | 0 | 0 | 0 | 695.3 | 0 | 0 | 2.627116 | 772.6 | 7.95 | 42.39 | 24.53 | 1.29 | 17.82 | 99.4 | 0 | 0 | 38.07561 | 35.16679 | 13.59891 | 7.924904 | 1.536918 | 65.40874 | 0.6746179 | 91.7967 | 0.7929236 | 0.7278738 | 0.914214 | 17.31505 | 8.171452 | 21.3 | 5.957857 | 2327.747 | 28.3 | 1158.9 | 99.4
42 | 61.21 | 19.33 | 5.07 | 1.86 | 2.21 | 198.1 | 170 | 0.86 | 1.135922 | 463.6 | 0 | 0 | 0 | 0 | 695.3 | 0 | 0 | 2.627116 | 772.6 | 7.95 | 42.39 | 24.53 | 1.29 | 17.82 | 149.1 | 0 | 0 | 38.07561 | 35.16679 | 13.59891 | 7.924904 | 1.536918 | 65.40874 | 0.6746179 | 91.7967 | 0.7929236 | 0.7278738 | 0.914214 | 17.31505 | 8.171452 | 21.5 | 5.957857 | 2327.747 | 23 | 1158.9 | 149.1
43 | 61.21 | 19.33 | 5.07 | 1.86 | 2.21 | 283.3 | 170 | 0.6 | 1.135922 | 463.6 | 0 | 0 | 0 | 0 | 695.3 | 0 | 0 | 2.627116 | 772.6 | 27.39 | 38.71 | 16.46 | 1.34 | 6.21 | 0 | 0 | 0 | 38.07561 | 35.16679 | 13.59891 | 7.924904 | 1.536918 | 65.40874 | 0.6746179 | 91.7967 | 0.7929236 | 0.7278738 | 0.914214 | 17.31505 | 8.171452 | 21.5 | 5.957857 | 2327.747 | 32 | 1158.9 | 0
44 | 61.21 | 19.33 | 5.07 | 1.86 | 2.21 | 226.6 | 170 | 0.75 | 1.135922 | 463.6 | 0 | 0 | 0 | 0 | 695.3 | 0 | 0 | 2.627116 | 772.6 | 27.39 | 38.71 | 16.46 | 1.34 | 6.21 | 99.4 | 0 | 0 | 38.07561 | 35.16679 | 13.59891 | 7.924904 | 1.536918 | 65.40874 | 0.6746179 | 91.7967 | 0.7929236 | 0.7278738 | 0.914214 | 17.31505 | 8.171452 | 24.1 | 5.957857 | 2327.747 | 36.5 | 1158.9 | 99.4
45 | 61.21 | 19.33 | 5.07 | 1.86 | 2.21 | 198.1 | 170 | 0.86 | 1.135922 | 463.6 | 0 | 0 | 0 | 0 | 695.3 | 0 | 0 | 2.627116 | 772.6 | 27.39 | 38.71 | 16.46 | 1.34 | 6.21 | 149.1 | 0 | 0 | 38.07561 | 35.16679 | 13.59891 | 7.924904 | 1.536918 | 65.40874 | 0.6746179 | 91.7967 | 0.7929236 | 0.7278738 | 0.914214 | 17.31505 | 8.171452 | 21.5 | 5.957857 | 2327.747 | 36.4 | 1158.9 | 149.1
46 | 61.21 | 19.33 | 5.07 | 1.86 | 2.21 | 283.3 | 170 | 0.6 | 1.135922 | 463.6 | 0 | 0 | 0 | 0 | 695.3 | 0 | 0 | 2.627116 | 772.6 | 7.86 | 40.93 | 24.79 | 1.18 | 19.16 | 0 | 0 | 0 | 38.07561 | 35.16679 | 13.59891 | 7.924904 | 1.536918 | 65.40874 | 0.6746179 | 91.7967 | 0.7929236 | 0.7278738 | 0.914214 | 17.31505 | 8.171452 | 21.8 | 5.957857 | 2327.747 | 32 | 1158.9 | 0
47 | 61.21 | 19.33 | 5.07 | 1.86 | 2.21 | 226.6 | 170 | 0.75 | 1.135922 | 463.6 | 0 | 0 | 0 | 0 | 695.3 | 0 | 0 | 2.627116 | 772.6 | 7.86 | 40.93 | 24.79 | 1.18 | 19.16 | 99.4 | 0 | 0 | 38.07561 | 35.16679 | 13.59891 | 7.924904 | 1.536918 | 65.40874 | 0.6746179 | 91.7967 | 0.7929236 | 0.7278738 | 0.914214 | 17.31505 | 8.171452 | 21.8 | 5.957857 | 2327.747 | 36.8 | 1158.9 | 99.4
48 | 61.21 | 19.33 | 5.07 | 1.86 | 2.21 | 198.1 | 170 | 0.86 | 1.135922 | 463.6 | 0 | 0 | 0 | 0 | 695.3 | 0 | 0 | 2.627116 | 772.6 | 7.86 | 40.93 | 24.79 | 1.18 | 19.16 | 149.1 | 0 | 0 | 38.07561 | 35.16679 | 13.59891 | 7.924904 | 1.536918 | 65.40874 | 0.6746179 | 91.7967 | 0.7929236 | 0.7278738 | 0.914214 | 17.31505 | 8.171452 | 22 | 5.957857 | 2327.747 | 36.6 | 1158.9 | 149.1
49 | 63 | 21 | 3.61 | 3.26 | 3.47 | 480 | 192 | 0.4 | 1.135922 | 0 | 0 | 0 | 0 | 0 | 0 | 0 | 1066 | 2.627116 | 661 | 7.32 | 58.4 | 23.8 | 1.11 | 4.19 | 0 | 0 | 0 | 38.07561 | 35.16679 | 13.59891 | 7.924904 | 1.536918 | 65.40874 | 0.6746179 | 91.7967 | 0.7929236 | 0.7278738 | 0.914214 | 17.31505 | 9.9 | 10.7 | 5.957857 | 4230 | 55.5 | 1066 | 0
50 | 63 | 21 | 3.61 | 3.26 | 3.47 | 395 | 158 | 0.4 | 1.135922 | 0 | 0 | 0 | 0 | 0 | 0 | 0 | 1065 | 2.627116 | 660 | 7.32 | 58.4 | 23.8 | 1.11 | 4.19 | 0 | 0 | 0 | 38.07561 | 35.16679 | 13.59891 | 7.924904 | 1.536918 | 65.40874 | 0.6746179 | 91.7967 | 0.7929236 | 0.7278738 | 0.914214 | 17.31505 | 12.2 | 10.6 | 5.957857 | 5950 | 54 | 1065 | 0
51 | 63 | 21 | 3.61 | 3.26 | 3.47 | 399 | 159.6 | 0.4 | 1.135922 | 0 | 0 | 0 | 0 | 0 | 0 | 0 | 1065 | 2.627116 | 660 | 7.32 | 58.4 | 23.8 | 1.11 | 4.19 | 80 | 0 | 0 | 38.07561 | 35.16679 | 13.59891 | 7.924904 | 1.536918 | 65.40874 | 0.6746179 | 91.7967 | 0.7929236 | 0.7278738 | 0.914214 | 17.31505 | 12.7 | 7.7 | 5.957857 | 7450 | 50 | 1065 | 80
52 | 63 | 21 | 3.61 | 3.26 | 3.47 | 397 | 158.8 | 0.4 | 1.135922 | 0 | 0 | 0 | 0 | 0 | 0 | 0 | 1065 | 2.627116 | 660 | 7.32 | 58.4 | 23.8 | 1.11 | 4.19 | 40 | 0 | 0 | 38.07561 | 35.16679 | 13.59891 | 7.924904 | 1.536918 | 65.40874 | 0.6746179 | 91.7967 | 0.7929236 | 0.7278738 | 0.914214 | 17.31505 | 12.1 | 9.1 | 5.957857 | 5730 | 50 | 1065 | 40
53 | 63 | 21 | 3.61 | 3.26 | 3.47 | 327 | 130.8 | 0.4 | 1.135922 | 0 | 0 | 0 | 0 | 0 | 0 | 0 | 1061 | 2.627116 | 658 | 7.32 | 58.4 | 23.8 | 1.11 | 4.19 | 0 | 0 | 0 | 38.07561 | 35.16679 | 13.59891 | 7.924904 | 1.536918 | 65.40874 | 0.6746179 | 91.7967 | 0.7929236 | 0.7278738 | 0.914214 | 17.31505 | 13.2 | 18.1 | 5.957857 | 4370 | 44 | 1061 | 0
54 | 63 | 21 | 3.61 | 3.26 | 3.47 | 333 | 133.2 | 0.4 | 1.135922 | 0 | 0 | 0 | 0 | 0 | 0 | 0 | 1061 | 2.627116 | 658 | 7.32 | 58.4 | 23.8 | 1.11 | 4.19 | 145 | 0 | 0 | 38.07561 | 35.16679 | 13.59891 | 7.924904 | 1.536918 | 65.40874 | 0.6746179 | 91.7967 | 0.7929236 | 0.7278738 | 0.914214 | 17.31505 | 13.2 | 10.5 | 5.957857 | 4670 | 43.6 | 1061 | 145
55 | 63 | 21 | 3.61 | 3.26 | 3.47 | 331 | 132.4 | 0.4 | 1.135922 | 0 | 0 | 0 | 0 | 0 | 0 | 0 | 1060 | 2.627116 | 657 | 7.32 | 58.4 | 23.8 | 1.11 | 4.19 | 103 | 0 | 0 | 38.07561 | 35.16679 | 13.59891 | 7.924904 | 1.536918 | 65.40874 | 0.6746179 | 91.7967 | 0.7929236 | 0.7278738 | 0.914214 | 17.31505 | 13.6 | 13.2 | 5.957857 | 4320 | 43.4 | 1060 | 103
56 | 63 | 21 | 3.61 | 3.26 | 3.47 | 330 | 132 | 0.4 | 1.135922 | 0 | 0 | 0 | 0 | 0 | 0 | 0 | 1062 | 2.627116 | 659 | 7.32 | 58.4 | 23.8 | 1.11 | 4.19 | 61 | 0 | 0 | 38.07561 | 35.16679 | 13.59891 | 7.924904 | 1.536918 | 65.40874 | 0.6746179 | 91.7967 | 0.7929236 | 0.7278738 | 0.914214 | 17.31505 | 8.171452 | 15 | 5.957857 | 1750 | 43 | 1062 | 61
57 | 61.9 | 20.2 | 4.7 | 2.6 | 3 | 430 | 172 | 0.4 | 1.135922 | 0 | 0 | 0 | 0 | 0 | 0 | 0 | 1058 | 2.627116 | 743 | 5.86 | 50.24 | 28.78 | 1.74 | 5.72 | 0 | 0 | 0 | 38.07561 | 35.16679 | 13.59891 | 7.924904 | 1.536918 | 65.40874 | 1.91 | 93.4 | 0.42 | 0 | 0.52 | 0 | 8.171452 | 9.94 | 5.957857 | 2327.747 | 51.48264 | 1058 | 0
58 | 61.9 | 20.2 | 4.7 | 2.6 | 3 | 387 | 154.8 | 0.4 | 1.135922 | 0 | 0 | 0 | 0 | 0 | 0 | 0 | 1054 | 2.627116 | 735 | 5.86 | 50.24 | 28.78 | 1.74 | 5.72 | 43 | 0 | 0 | 38.07561 | 35.16679 | 13.59891 | 7.924904 | 1.536918 | 65.40874 | 1.91 | 93.4 | 0.42 | 0 | 0.52 | 0 | 8.171452 | 9.15 | 5.957857 | 2327.747 | 51.48264 | 1054 | 43
59 | 61.9 | 20.2 | 4.7 | 2.6 | 3 | 344 | 137.6 | 0.4 | 1.135922 | 0 | 0 | 0 | 0 | 0 | 0 | 0 | 1050 | 2.627116 | 730 | 5.86 | 50.24 | 28.78 | 1.74 | 5.72 | 86 | 0 | 0 | 38.07561 | 35.16679 | 13.59891 | 7.924904 | 1.536918 | 65.40874 | 1.91 | 93.4 | 0.42 | 0 | 0.52 | 0 | 8.171452 | 7.2 | 5.957857 | 2327.747 | 51.48264 | 1050 | 86
60 | 61.9 | 20.2 | 4.7 | 2.6 | 3 | 404 | 161.6 | 0.4 | 1.135922 | 0 | 0 | 0 | 0 | 0 | 0 | 0 | 1053 | 2.627116 | 738 | 5.86 | 50.24 | 28.78 | 1.74 | 5.72 | 0 | 0 | 0 | 38.07561 | 35.16679 | 13.59891 | 7.924904 | 1.536918 | 65.40874 | 1.91 | 93.4 | 0.42 | 0 | 0.52 | 26 | 8.171452 | 5.14 | 5.957857 | 2327.747 | 51.48264 | 1053 | 0
61 | 61.9 | 20.2 | 4.7 | 2.6 | 3 | 391 | 156.4 | 0.4 | 1.135922 | 0 | 0 | 0 | 0 | 0 | 0 | 0 | 1053 | 2.627116 | 730 | 5.86 | 50.24 | 28.78 | 1.74 | 5.72 | 0 | 0 | 0 | 38.07561 | 35.16679 | 13.59891 | 7.924904 | 1.536918 | 65.40874 | 1.91 | 93.4 | 0.42 | 0 | 0.52 | 39 | 8.171452 | 3.95 | 5.957857 | 2327.747 | 51.48264 | 1053 | 0
62 | 64.49 | 20.54 | 6.06 | 1.72 | 2.77 | 485 | 145 | 0.3 | 1.1 | 1150 | 0 | 0 | 0 | 0 | 0 | 0 | 0 | 2.627116 | 689 | 2.38 | 50.7 | 28.8 | 1.39 | 8.8 | 0 | 0 | 0 | 41.21 | 35.76 | 13.96 | 8.18 | 0.25 | 0 | 0.3 | 92 | 0.7 | 0.2 | 1.2 | 0 | 3.5 | 3.1 | 5.957857 | 2327.747 | 100 | 1150 | 0
63 | 64.49 | 20.54 | 6.06 | 1.72 | 2.77 | 449 | 145 | 0.3 | 1.35 | 1150 | 0 | 0 | 0 | 0 | 0 | 0 | 0 | 2.627116 | 673 | 2.38 | 50.7 | 28.8 | 1.39 | 8.8 | 0 | 0 | 0 | 41.21 | 35.76 | 13.96 | 8.18 | 0.25 | 0 | 0.3 | 92 | 0.7 | 0.2 | 1.2 | 36 | 3 | 0.75 | 5.957857 | 2327.747 | 117.3 | 1150 | 0
64 | 64.49 | 20.54 | 6.06 | 1.72 | 2.77 | 412 | 145 | 0.3 | 1.75 | 1150 | 0 | 0 | 0 | 0 | 0 | 0 | 0 | 2.627116 | 652 | 2.38 | 50.7 | 28.8 | 1.39 | 8.8 | 0 | 0 | 0 | 41.21 | 35.76 | 13.96 | 8.18 | 0.25 | 0 | 0.3 | 92 | 0.7 | 0.2 | 1.2 | 73 | 2.5 | 0.65 | 5.957857 | 2327.747 | 120.8 | 1150 | 0
65 | 64.49 | 20.54 | 6.06 | 1.72 | 2.77 | 243 | 145 | 0.3 | 1.75 | 1150 | 0 | 0 | 0 | 0 | 0 | 0 | 0 | 2.627116 | 676 | 2.38 | 50.7 | 28.8 | 1.39 | 8.8 | 0 | 0 | 0 | 41.21 | 35.76 | 13.96 | 8.18 | 0.25 | 243 | 0.3 | 92 | 0.7 | 0.2 | 1.2 | 0 | 2.75 | 1 | 5.957857 | 2327.747 | 98.6 | 1150 | 0
66 | 64.49 | 20.54 | 6.06 | 1.72 | 2.77 | 146 | 145 | 0.3 | 3 | 1150 | 0 | 0 | 0 | 0 | 0 | 0 | 0 | 2.627116 | 665 | 2.38 | 50.7 | 28.8 | 1.39 | 8.8 | 0 | 0 | 0 | 41.21 | 35.76 | 13.96 | 8.18 | 0.25 | 340 | 0.3 | 92 | 0.7 | 0.2 | 1.2 | 0 | 2.5 | 0.89 | 5.957857 | 2327.747 | 74.3 | 1150 | 0
67 | 64.49 | 20.54 | 6.06 | 1.72 | 2.77 | 206 | 145 | 0.3 | 2.5 | 1150 | 0 | 0 | 0 | 0 | 0 | 0 | 0 | 2.627116 | 657 | 2.38 | 50.7 | 28.8 | 1.39 | 8.8 | 0 | 0 | 0 | 41.21 | 35.76 | 13.96 | 8.18 | 0.25 | 243 | 0.3 | 92 | 0.7 | 0.2 | 1.2 | 36 | 2.75 | 0.2 | 5.957857 | 2327.747 | 105.8 | 1150 | 0
68 | 64.49 | 20.54 | 6.06 | 1.72 | 2.77 | 388 | 145 | 0.3 | 1.75 | 1150 | 0 | 0 | 0 | 0 | 0 | 0 | 0 | 2.627116 | 668 | 2.38 | 50.7 | 28.8 | 1.39 | 8.8 | 97 | 0 | 0 | 41.21 | 35.76 | 13.96 | 8.18 | 0.25 | 0 | 0.3 | 92 | 0.7 | 0.2 | 1.2 | 0 | 3 | 1.35 | 5.957857 | 2327.747 | 79.5 | 1150 | 97
69 | 64.49 | 20.54 | 6.06 | 1.72 | 2.77 | 291 | 145 | 0.3 | 1.75 | 1150 | 0 | 0 | 0 | 0 | 0 | 0 | 0 | 2.627116 | 646 | 2.38 | 50.7 | 28.8 | 1.39 | 8.8 | 194 | 0 | 0 | 41.21 | 35.76 | 13.96 | 8.18 | 0.25 | 0 | 0.3 | 92 | 0.7 | 0.2 | 1.2 | 0 | 2.5 | 1.65 | 5.957857 | 2327.747 | 58 | 1150 | 194
70 | 64.49 | 20.54 | 6.06 | 1.72 | 2.77 | 352 | 145 | 0.3 | 1.75 | 1150 | 0 | 0 | 0 | 0 | 0 | 0 | 0 | 2.627116 | 652 | 2.38 | 50.7 | 28.8 | 1.39 | 8.8 | 97 | 0 | 0 | 41.21 | 35.76 | 13.96 | 8.18 | 0.25 | 0 | 0.3 | 92 | 0.7 | 0.2 | 1.2 | 36 | 2.5 | 0.65 | 5.957857 | 2327.747 | 94.3 | 1150 | 97
71 | 64.49 | 20.54 | 6.06 | 1.72 | 2.77 | 255 | 145 | 0.3 | 2.25 | 1150 | 0 | 0 | 0 | 0 | 0 | 0 | 0 | 2.627116 | 633 | 2.38 | 50.7 | 28.8 | 1.39 | 8.8 | 194 | 0 | 0 | 41.21 | 35.76 | 13.96 | 8.18 | 0.25 | 0 | 0.3 | 92 | 0.7 | 0.2 | 1.2 | 36 | 2.5 | 0.55 | 5.957857 | 2327.747 | 76 | 1150 | 194
72 | 63.33 | 21.54 | 5.32 | 1.08 | 3.63 | 681 | 252 | 0.37 | 0 | 868 | 0 | 0 | 0 | 0 | 0 | 0 | 0 | 2.45 | 522 | 1.8 | 62.5 | 23.4 | 0.34 | 3.5 | 0 | 0 | 0 | 38.07561 | 35.16679 | 13.59891 | 7.924904 | 1.536918 | 65.40874 | 0.6746179 | 91.7967 | 0.7929236 | 0.7278738 | 0.914214 | 17.31505 | 1.776 | 10.29813 | 5.957857 | 2650 | 50.3 | 868 | 0
73 | 63.33 | 21.54 | 5.32 | 1.08 | 3.63 | 679 | 251 | 0.37 | 0 | 865 | 0 | 0 | 0 | 0 | 0 | 0 | 0 | 2.45 | 520 | 1.8 | 62.5 | 23.4 | 0.34 | 3.5 | 0 | 0 | 0 | 38.07561 | 35.16679 | 13.59891 | 7.924904 | 1.536918 | 65.40874 | 0.6746179 | 91.7967 | 0.7929236 | 0.7278738 | 0.914214 | 17.31505 | 2.328 | 10.29813 | 5.957857 | 3050 | 48.6 | 865 | 0
74 | 63.33 | 21.54 | 5.32 | 1.08 | 3.63 | 676 | 250 | 0.37 | 0 | 862 | 0 | 0 | 0 | 0 | 0 | 0 | 0 | 2.45 | 518 | 1.8 | 62.5 | 23.4 | 0.34 | 3.5 | 0 | 0 | 0 | 38.07561 | 35.16679 | 13.59891 | 7.924904 | 1.536918 | 65.40874 | 0.6746179 | 91.7967 | 0.7929236 | 0.7278738 | 0.914214 | 17.31505 | 2.934 | 10.29813 | 5.957857 | 2327.747 | 45.1 | 862 | 0
75 | 63.33 | 21.54 | 5.32 | 1.08 | 3.63 | 674 | 249 | 0.37 | 0 | 859 | 0 | 0 | 0 | 0 | 0 | 0 | 0 | 2.45 | 517 | 1.8 | 62.5 | 23.4 | 0.34 | 3.5 | 0 | 0 | 0 | 38.07561 | 35.16679 | 13.59891 | 7.924904 | 1.536918 | 65.40874 | 0.6746179 | 91.7967 | 0.7929236 | 0.7278738 | 0.914214 | 17.31505 | 2.981 | 10.29813 | 5.957857 | 4100 | 40.3 | 859 | 0
76 | 63.33 | 21.54 | 5.32 | 1.08 | 3.63 | 672 | 249 | 0.37 | 0 | 856 | 0 | 0 | 0 | 0 | 0 | 0 | 0 | 2.45 | 515 | 1.8 | 62.5 | 23.4 | 0.34 | 3.5 | 0 | 0 | 0 | 38.07561 | 35.16679 | 13.59891 | 7.924904 | 1.536918 | 65.40874 | 0.6746179 | 91.7967 | 0.7929236 | 0.7278738 | 0.914214 | 17.31505 | 3.372 | 10.29813 | 5.957857 | 4150 | 37.3 | 856 | 0
77 | 63.33 | 21.54 | 5.32 | 1.08 | 3.63 | 667 | 247 | 0.37 | 0 | 851 | 0 | 0 | 0 | 0 | 0 | 0 | 0 | 2.45 | 512 | 1.8 | 62.5 | 23.4 | 0.34 | 3.5 | 0 | 0 | 0 | 38.07561 | 35.16679 | 13.59891 | 7.924904 | 1.536918 | 65.40874 | 0.6746179 | 91.7967 | 0.7929236 | 0.7278738 | 0.914214 | 17.31505 | 3.551 | 10.29813 | 5.957857 | 5500 | 34.2 | 851 | 0
78 | 63.33 | 21.54 | 5.32 | 1.08 | 3.63 | 663 | 245 | 0.37 | 0 | 845 | 0 | 0 | 0 | 0 | 0 | 0 | 0 | 2.45 | 508 | 1.8 | 62.5 | 23.4 | 0.34 | 3.5 | 0 | 0 | 0 | 38.07561 | 35.16679 | 13.59891 | 7.924904 | 1.536918 | 65.40874 | 0.6746179 | 91.7967 | 0.7929236 | 0.7278738 | 0.914214 | 17.31505 | 3.745 | 10.29813 | 5.957857 | 2450 | 30.4 | 845 | 0
79 | 63.33 | 21.54 | 5.32 | 1.08 | 3.63 | 679 | 251 | 0.37 | 0.4 | 865 | 0 | 0 | 0 | 0 | 0 | 0 | 0 | 2.45 | 520 | 1.8 | 62.5 | 23.4 | 0.34 | 3.5 | 0 | 0 | 0 | 38.07561 | 35.16679 | 13.59891 | 7.924904 | 1.536918 | 65.40874 | 0.6746179 | 91.7967 | 0.7929236 | 0.7278738 | 0.914214 | 17.31505 | 1.237 | 10.29813 | 5.957857 | 2327.747 | 50.3 | 865 | 0
80 | 63.33 | 21.54 | 5.32 | 1.08 | 3.63 | 677 | 250 | 0.37 | 0.4 | 863 | 0 | 0 | 0 | 0 | 0 | 0 | 0 | 2.45 | 519 | 1.8 | 62.5 | 23.4 | 0.34 | 3.5 | 0 | 0 | 0 | 38.07561 | 35.16679 | 13.59891 | 7.924904 | 1.536918 | 65.40874 | 0.6746179 | 91.7967 | 0.7929236 | 0.7278738 | 0.914214 | 17.31505 | 1.968 | 10.29813 | 5.957857 | 2630 | 49.1 | 863 | 0
81 | 63.33 | 21.54 | 5.32 | 1.08 | 3.63 | 674 | 250 | 0.37 | 0.4 | 860 | 0 | 0 | 0 | 0 | 0 | 0 | 0 | 2.45 | 517 | 1.8 | 62.5 | 23.4 | 0.34 | 3.5 | 0 | 0 | 0 | 38.07561 | 35.16679 | 13.59891 | 7.924904 | 1.536918 | 65.40874 | 0.6746179 | 91.7967 | 0.7929236 | 0.7278738 | 0.914214 | 17.31505 | 2.503 | 10.29813 | 5.957857 | 2327.747 | 44.3 | 860 | 0
82 | 63.33 | 21.54 | 5.32 | 1.08 | 3.63 | 672 | 249 | 0.37 | 0.4 | 857 | 0 | 0 | 0 | 0 | 0 | 0 | 0 | 2.45 | 515 | 1.8 | 62.5 | 23.4 | 0.34 | 3.5 | 0 | 0 | 0 | 38.07561 | 35.16679 | 13.59891 | 7.924904 | 1.536918 | 65.40874 | 0.6746179 | 91.7967 | 0.7929236 | 0.7278738 | 0.914214 | 17.31505 | 2.682 | 10.29813 | 5.957857 | 2750 | 42 | 857 | 0
83 | 63.33 | 21.54 | 5.32 | 1.08 | 3.63 | 670 | 248 | 0.37 | 0.4 | 854 | 0 | 0 | 0 | 0 | 0 | 0 | 0 | 2.45 | 514 | 1.8 | 62.5 | 23.4 | 0.34 | 3.5 | 0 | 0 | 0 | 38.07561 | 35.16679 | 13.59891 | 7.924904 | 1.536918 | 65.40874 | 0.6746179 | 91.7967 | 0.7929236 | 0.7278738 | 0.914214 | 17.31505 | 2.782 | 10.29813 | 5.957857 | 2960 | 37.4 | 854 | 0
84 | 63.33 | 21.54 | 5.32 | 1.08 | 3.63 | 666 | 246 | 0.37 | 0.4 | 849 | 0 | 0 | 0 | 0 | 0 | 0 | 0 | 2.45 | 510 | 1.8 | 62.5 | 23.4 | 0.34 | 3.5 | 0 | 0 | 0 | 38.07561 | 35.16679 | 13.59891 | 7.924904 | 1.536918 | 65.40874 | 0.6746179 | 91.7967 | 0.7929236 | 0.7278738 | 0.914214 | 17.31505 | 2.949 | 10.29813 | 5.957857 | 3850 | 35.6 | 849 | 0
85 | 63.33 | 21.54 | 5.32 | 1.08 | 3.63 | 661 | 245 | 0.37 | 0.4 | 843 | 0 | 0 | 0 | 0 | 0 | 0 | 0 | 2.45 | 507 | 1.8 | 62.5 | 23.4 | 0.34 | 3.5 | 0 | 0 | 0 | 38.07561 | 35.16679 | 13.59891 | 7.924904 | 1.536918 | 65.40874 | 0.6746179 | 91.7967 | 0.7929236 | 0.7278738 | 0.914214 | 17.31505 | 3.101 | 10.29813 | 5.957857 | 1150 | 32.3 | 843 | 0
86 | 63.33 | 21.54 | 5.32 | 1.08 | 3.63 | 524 | 242 | 0.37 | 0.5 | 835 | 0 | 0 | 0 | 0 | 0 | 0 | 0 | 2.45 | 502 | 1.8 | 62.5 | 23.4 | 0.34 | 3.5 | 131 | 0 | 0 | 38.07561 | 35.16679 | 13.59891 | 7.924904 | 1.536918 | 65.40874 | 0.6746179 | 91.7967 | 0.7929236 | 0.7278738 | 0.914214 | 17.31505 | 2.137 | 10.29813 | 5.957857 | 1400 | 34 | 835 | 131
87 | 63.33 | 21.54 | 5.32 | 1.08 | 3.63 | 454 | 240 | 0.37 | 0.58 | 826 | 0 | 0 | 0 | 0 | 0 | 0 | 0 | 2.45 | 497 | 1.8 | 62.5 | 23.4 | 0.34 | 3.5 | 194 | 0 | 0 | 38.07561 | 35.16679 | 13.59891 | 7.924904 | 1.536918 | 65.40874 | 0.6746179 | 91.7967 | 0.7929236 | 0.7278738 | 0.914214 | 17.31505 | 2.013 | 10.29813 | 5.957857 | 1200 | 32.1 | 826 | 194
88 | 63.33 | 21.54 | 5.32 | 1.08 | 3.63 | 385 | 237 | 0.37 | 0.67 | 817 | 0 | 0 | 0 | 0 | 0 | 0 | 0 | 2.45 | 492 | 1.8 | 62.5 | 23.4 | 0.34 | 3.5 | 256 | 0 | 0 | 38.07561 | 35.16679 | 13.59891 | 7.924904 | 1.536918 | 65.40874 | 0.6746179 | 91.7967 | 0.7929236 | 0.7278738 | 0.914214 | 17.31505 | 1.812 | 10.29813 | 5.957857 | 1250 | 27.1 | 817 | 256
89 | 63.33 | 21.54 | 5.32 | 1.08 | 3.63 | 317 | 235 | 0.37 | 0.8 | 809 | 0 | 0 | 0 | 0 | 0 | 0 | 0 | 2.45 | 486 | 1.8 | 62.5 | 23.4 | 0.34 | 3.5 | 317 | 0 | 0 | 38.07561 | 35.16679 | 13.59891 | 7.924904 | 1.536918 | 65.40874 | 0.6746179 | 91.7967 | 0.7929236 | 0.7278738 | 0.914214 | 17.31505 | 1.098 | 10.29813 | 5.957857 | 1300 | 25.6 | 809 | 317
90 | 63.33 | 21.54 | 5.32 | 1.08 | 3.63 | 377 | 232 | 0.37 | 0.67 | 800 | 0 | 0 | 0 | 0 | 0 | 0 | 0 | 2.45 | 481 | 1.8 | 62.5 | 23.4 | 0.34 | 3.5 | 377 | 0 | 0 | 38.07561 | 35.16679 | 13.59891 | 7.924904 | 1.536918 | 65.40874 | 0.6746179 | 91.7967 | 0.7929236 | 0.7278738 | 0.914214 | 17.31505 | 0.832 | 10.29813 | 5.957857 | 1600 | 17.6 | 800 | 377
91 | 61.2 | 22.16 | 4.18 | 3.26 | 4.89 | 420 | 168 | 0.4 | 1.135922 | 0 | 0 | 0 | 0 | 0 | 0 | 1063 | 0 | 2.59 | 769 | 22.5 | 33.15 | 21.94 | 12.54 | 2.15 | 0 | 0 | 0 | 38.07561 | 35.16679 | 13.59891 | 7.924904 | 1.536918 | 65.40874 | 0.01 | 99.76 | 0.04 | 0.01 | 0.01 | 0 | 8.171452 | 10.29813 | 5.957857 | 4100 | 71 | 1063 | 0
92 | 61.2 | 22.16 | 4.18 | 3.26 | 4.89 | 357 | 168 | 0.4 | 1.135922 | 0 | 0 | 0 | 0 | 0 | 0 | 1063 | 0 | 2.59 | 769 | 22.5 | 33.15 | 21.94 | 12.54 | 2.15 | 63 | 0 | 0 | 38.07561 | 35.16679 | 13.59891 | 7.924904 | 1.536918 | 65.40874 | 0.01 | 99.76 | 0.04 | 0.01 | 0.01 | 0 | 8.171452 | 10.29813 | 5.957857 | 2850 | 70 | 1063 | 63
93 | 61.2 | 22.16 | 4.18 | 3.26 | 4.89 | 294 | 168 | 0.4 | 1.135922 | 0 | 0 | 0 | 0 | 0 | 0 | 1063 | 0 | 2.59 | 769 | 22.5 | 33.15 | 21.94 | 12.54 | 2.15 | 126 | 0 | 0 | 38.07561 | 35.16679 | 13.59891 | 7.924904 | 1.536918 | 65.40874 | 0.01 | 99.76 | 0.04 | 0.01 | 0.01 | 0 | 8.171452 | 10.29813 | 5.957857 | 2250 | 66.5 | 1063 | 126
94 | 61.2 | 22.16 | 4.18 | 3.26 | 4.89 | 231 | 168 | 0.4 | 1.135922 | 0 | 0 | 0 | 0 | 0 | 0 | 1063 | 0 | 2.59 | 769 | 22.5 | 33.15 | 21.94 | 12.54 | 2.15 | 189 | 0 | 0 | 38.07561 | 35.16679 | 13.59891 | 7.924904 | 1.536918 | 65.40874 | 0.01 | 99.76 | 0.04 | 0.01 | 0.01 | 0 | 8.171452 | 10.29813 | 5.957857 | 1550 | 62.5 | 1063 | 189
95 | 61.2 | 22.16 | 4.18 | 3.26 | 4.89 | 357 | 168 | 0.4 | 1.135922 | 0 | 0 | 0 | 0 | 0 | 0 | 1063 | 0 | 2.59 | 769 | 22.5 | 33.15 | 21.94 | 12.54 | 2.15 | 0 | 0 | 0 | 38.07561 | 35.16679 | 13.59891 | 7.924904 | 1.536918 | 65.40874 | 0.01 | 99.76 | 0.04 | 0.01 | 0.01 | 63 | 8.171452 | 10.29813 | 5.957857 | 4250 | 61 | 1063 | 0
96 | 61.2 | 22.16 | 4.18 | 3.26 | 4.89 | 294 | 168 | 0.4 | 1.135922 | 0 | 0 | 0 | 0 | 0 | 0 | 1063 | 0 | 2.59 | 769 | 22.5 | 33.15 | 21.94 | 12.54 | 2.15 | 0 | 0 | 0 | 38.07561 | 35.16679 | 13.59891 | 7.924904 | 1.536918 | 65.40874 | 0.01 | 99.76 | 0.04 | 0.01 | 0.01 | 126 | 8.171452 | 10.29813 | 5.957857 | 4900 | 50.5 | 1063 | 0
97 | 61.2 | 22.16 | 4.18 | 3.26 | 4.89 | 231 | 168 | 0.4 | 1.135922 | 0 | 0 | 0 | 0 | 0 | 0 | 1063 | 0 | 2.59 | 769 | 22.5 | 33.15 | 21.94 | 12.54 | 2.15 | 0 | 0 | 0 | 38.07561 | 35.16679 | 13.59891 | 7.924904 | 1.536918 | 65.40874 | 0.01 | 99.76 | 0.04 | 0.01 | 0.01 | 189 | 8.171452 | 10.29813 | 5.957857 | 5600 | 40 | 1063 | 0
98 | 63.9 | 20.2 | 4.9 | 2 | 2.8 | 400 | 160 | 0.4 | 1.135922 | 0 | 0 | 0 | 0 | 0 | 0 | 0 | 1184 | 2.627116 | 723.5767 | 1.61 | 51.8 | 26.4 | 1.17 | 13.2 | 0 | 0 | 0 | 38.07561 | 35.16679 | 13.59891 | 7.924904 | 1.536918 | 65.40874 | 0.6746179 | 91.7967 | 0.7929236 | 0.7278738 | 0.914214 | 17.31505 | 15 | 4.1 | 5.957857 | 3443 | 28.5 | 1184 | 0
99 | 63.9 | 20.2 | 4.9 | 2 | 2.8 | 240 | 160 | 0.67 | 1.135922 | 0 | 0 | 0 | 0 | 0 | 0 | 0 | 1184 | 2.627116 | 723.5767 | 1.61 | 51.8 | 26.4 | 1.17 | 13.2 | 160 | 0 | 0 | 38.07561 | 35.16679 | 13.59891 | 7.924904 | 1.536918 | 65.40874 | 0.6746179 | 91.7967 | 0.7929236 | 0.7278738 | 0.914214 | 17.31505 | 13 | 3.16 | 5.957857 | 4996 | 26 | 1184 | 160
100 | 63.9 | 20.2 | 4.9 | 2 | 2.8 | 160 | 160 | 1 | 1.135922 | 0 | 0 | 0 | 0 | 0 | 0 | 0 | 1184 | 2.627116 | 723.5767 | 1.61 | 51.8 | 26.4 | 1.17 | 13.2 | 240 | 0 | 0 | 38.07561 | 35.16679 | 13.59891 | 7.924904 | 1.536918 | 65.40874 | 0.6746179 | 91.7967 | 0.7929236 | 0.7278738 | 0.914214 | 17.31505 | 15 | 3.57 | 5.957857 | 6076 | 20 | 1184 | 240
101 | 63.9 | 20.2 | 4.9 | 2 | 2.8 | 368 | 160 | 0.43 | 1.135922 | 0 | 0 | 0 | 0 | 0 | 0 | 0 | 1184 | 2.627116 | 723.5767 | 0.9 | 73.4 | 17.7 | 0.6 | 4.4 | 0 | 32 | 0 | 38.07561 | 35.16679 | 13.59891 | 7.924904 | 1.536918 | 65.40874 | 0.6746179 | 91.7967 | 0.7929236 | 0.7278738 | 0.914214 | 17.31505 | 12 | 1.28 | 5.957857 | 2775 | 45 | 1184 | 32
102 | 63.9 | 20.2 | 4.9 | 2 | 2.8 | 352 | 160 | 0.45 | 1.135922 | 0 | 0 | 0 | 0 | 0 | 0 | 0 | 1184 | 2.627116 | 723.5767 | 0.9 | 73.4 | 17.7 | 0.6 | 4.4 | 0 | 48 | 0 | 38.07561 | 35.16679 | 13.59891 | 7.924904 | 1.536918 | 65.40874 | 0.6746179 | 91.7967 | 0.7929236 | 0.7278738 | 0.914214 | 17.31505 | 8.171452 | 10.29813 | 5.957857 | 2327.747 | 42 | 1184 | 48
103 | 63.9 | 20.2 | 4.9 | 2 | 2.8 | 240 | 160 | 0.67 | 1.135922 | 0 | 0 | 0 | 0 | 0 | 0 | 0 | 1184 | 2.627116 | 723.5767 | 1.61 | 51.8 | 26.4 | 1.17 | 13.2 | 128 | 32 | 0 | 38.07561 | 35.16679 | 13.59891 | 7.924904 | 1.536918 | 65.40874 | 0.6746179 | 91.7967 | 0.7929236 | 0.7278738 | 0.914214 | 17.31505 | 11 | 1.6 | 5.957857 | 2459 | 28 | 1184 | 160
104 | 63.9 | 20.2 | 4.9 | 2 | 2.8 | 160 | 160 | 1 | 1.135922 | 0 | 0 | 0 | 0 | 0 | 0 | 0 | 1184 | 2.627116 | 723.5767 | 1.61 | 51.8 | 26.4 | 1.17 | 13.2 | 208 | 32 | 0 | 38.07561 | 35.16679 | 13.59891 | 7.924904 | 1.536918 | 65.40874 | 0.6746179 | 91.7967 | 0.7929236 | 0.7278738 | 0.914214 | 17.31505 | 13 | 2.7 | 5.957857 | 5617 | 20 | 1184 | 240
105 | 64.49 | 21.2 | 5.51 | 0.69 | 4.09 | 350 | 192.5 | 0.55 | 1.135922 | 0 | 0 | 0 | 0 | 0 | 0 | 0 | 0 | 2.627116 | 723.5767 | 5 | 52 | 27 | 3.5 | 10 | 0 | 0 | 0 | 38.07561 | 35.16679 | 13.59891 | 7.924904 | 1.536918 | 65.40874 | 0.3 | 90 | 1 | 0.6 | 1 | 0 | 12 | 10.29813 | 5.957857 | 6100 | 34.05 | 0 | 0
106 | 64.49 | 21.2 | 5.51 | 0.69 | 4.09 | 280 | 192.5 | 0.55 | 1.135922 | 0 | 0 | 0 | 0 | 0 | 0 | 0 | 0 | 2.627116 | 723.5767 | 5 | 52 | 27 | 3.5 | 10 | 70 | 0 | 0 | 38.07561 | 35.16679 | 13.59891 | 7.924904 | 1.536918 | 65.40874 | 0.3 | 90 | 1 | 0.6 | 1 | 0 | 10 | 10.29813 | 5.957857 | 2250 | 28.05 | 0 | 70
107 | 64.49 | 21.2 | 5.51 | 0.69 | 4.09 | 245 | 192.5 | 0.55 | 1.135922 | 0 | 0 | 0 | 0 | 0 | 0 | 0 | 0 | 2.627116 | 723.5767 | 5 | 52 | 27 | 3.5 | 10 | 105 | 0 | 0 | 38.07561 | 35.16679 | 13.59891 | 7.924904 | 1.536918 | 65.40874 | 0.3 | 90 | 1 | 0.6 | 1 | 0 | 9.5 | 10.29813 | 5.957857 | 1500 | 24.65 | 0 | 105
108 | 64.49 | 21.2 | 5.51 | 0.69 | 4.09 | 332.5 | 192.5 | 0.55 | 1.135922 | 0 | 0 | 0 | 0 | 0 | 0 | 0 | 0 | 2.627116 | 723.5767 | 5 | 52 | 27 | 3.5 | 10 | 0 | 0 | 0 | 38.07561 | 35.16679 | 13.59891 | 7.924904 | 1.536918 | 65.40874 | 0.3 | 90 | 1 | 0.6 | 1 | 17.5 | 10.3 | 10.29813 | 5.957857 | 3350 | 32.6 | 0 | 0
109 | 64.49 | 21.2 | 5.51 | 0.69 | 4.09 | 315 | 192.5 | 0.55 | 1.135922 | 0 | 0 | 0 | 0 | 0 | 0 | 0 | 0 | 2.627116 | 723.5767 | 5 | 52 | 27 | 3.5 | 10 | 0 | 0 | 0 | 38.07561 | 35.16679 | 13.59891 | 7.924904 | 1.536918 | 65.40874 | 0.3 | 90 | 1 | 0.6 | 1 | 35 | 10.4 | 10.29813 | 5.957857 | 2250 | 33.35 | 0 | 0
110 | 64.49 | 21.2 | 5.51 | 0.69 | 4.09 | 262.5 | 192.5 | 0.55 | 1.135922 | 0 | 0 | 0 | 0 | 0 | 0 | 0 | 0 | 2.627116 | 723.5767 | 5 | 52 | 27 | 3.5 | 10 | 70 | 0 | 0 | 38.07561 | 35.16679 | 13.59891 | 7.924904 | 1.536918 | 65.40874 | 0.3 | 90 | 1 | 0.6 | 1 | 17.5 | 10 | 10.29813 | 5.957857 | 1580 | 27.7 | 0 | 70
111 | 64.49 | 21.2 | 5.51 | 0.69 | 4.09 | 245 | 192.5 | 0.55 | 1.135922 | 0 | 0 | 0 | 0 | 0 | 0 | 0 | 0 | 2.627116 | 723.5767 | 5 | 52 | 27 | 3.5 | 10 | 70 | 0 | 0 | 38.07561 | 35.16679 | 13.59891 | 7.924904 | 1.536918 | 65.40874 | 0.3 | 90 | 1 | 0.6 | 1 | 35 | 10.1 | 10.29813 | 5.957857 | 1360 | 29.4 | 0 | 70
112 | 64.49 | 21.2 | 5.51 | 0.69 | 4.09 | 227.5 | 192.5 | 0.55 | 1.135922 | 0 | 0 | 0 | 0 | 0 | 0 | 0 | 0 | 2.627116 | 723.5767 | 5 | 52 | 27 | 3.5 | 10 | 105 | 0 | 0 | 38.07561 | 35.16679 | 13.59891 | 7.924904 | 1.536918 | 65.40874 | 0.3 | 90 | 1 | 0.6 | 1 | 17.5 | 8.5 | 10.29813 | 5.957857 | 850 | 25 | 0 | 105
113 | 64.49 | 21.2 | 5.51 | 0.69 | 4.09 | 210 | 192.5 | 0.55 | 1.135922 | 0 | 0 | 0 | 0 | 0 | 0 | 0 | 0 | 2.627116 | 723.5767 | 5 | 52 | 27 | 3.5 | 10 | 105 | 0 | 0 | 38.07561 | 35.16679 | 13.59891 | 7.924904 | 1.536918 | 65.40874 | 0.3 | 90 | 1 | 0.6 | 1 | 35 | 9.8 | 10.29813 | 5.957857 | 800 | 25.5 | 0 | 105
114 | 64.49 | 21.2 | 5.51 | 0.69 | 4.09 | 350 | 192.5 | 0.55 | 1.135922 | 0 | 0 | 0 | 0 | 0 | 0 | 0 | 0 | 2.627116 | 723.5767 | 5 | 52 | 27 | 3.5 | 10 | 0 | 0 | 0 | 38.07561 | 35.16679 | 13.59891 | 7.924904 | 1.536918 | 65.40874 | 0.3 | 90 | 1 | 0.6 | 1 | 0 | 14.5 | 10.29813 | 5.957857 | 4600 | 34.7 | 0 | 0
115 | 64.49 | 21.2 | 5.51 | 0.69 | 4.09 | 280 | 192.5 | 0.55 | 1.135922 | 0 | 0 | 0 | 0 | 0 | 0 | 0 | 0 | 2.627116 | 723.5767 | 5 | 52 | 27 | 3.5 | 10 | 70 | 0 | 0 | 38.07561 | 35.16679 | 13.59891 | 7.924904 | 1.536918 | 65.40874 | 0.3 | 90 | 1 | 0.6 | 1 | 0 | 16.1 | 10.29813 | 5.957857 | 6900 | 31.2 | 0 | 70
116 | 64.49 | 21.2 | 5.51 | 0.69 | 4.09 | 245 | 192.5 | 0.55 | 1.135922 | 0 | 0 | 0 | 0 | 0 | 0 | 0 | 0 | 2.627116 | 723.5767 | 5 | 52 | 27 | 3.5 | 10 | 105 | 0 | 0 | 38.07561 | 35.16679 | 13.59891 | 7.924904 | 1.536918 | 65.40874 | 0.3 | 90 | 1 | 0.6 | 1 | 0 | 15.6 | 10.29813 | 5.957857 | 4100 | 29.65 | 0 | 105
117 | 64.49 | 21.2 | 5.51 | 0.69 | 4.09 | 332.5 | 192.5 | 0.55 | 1.135922 | 0 | 0 | 0 | 0 | 0 | 0 | 0 | 0 | 2.627116 | 723.5767 | 5 | 52 | 27 | 3.5 | 10 | 0 | 0 | 0 | 38.07561 | 35.16679 | 13.59891 | 7.924904 | 1.536918 | 65.40874 | 0.3 | 90 | 1 | 0.6 | 1 | 17.5 | 15.8 | 10.29813 | 5.957857 | 4150 | 32.35 | 0 | 0
118 | 64.49 | 21.2 | 5.51 | 0.69 | 4.09 | 315 | 192.5 | 0.55 | 1.135922 | 0 | 0 | 0 | 0 | 0 | 0 | 0 | 0 | 2.627116 | 723.5767 | 5 | 52 | 27 | 3.5 | 10 | 0 | 0 | 0 | 38.07561 | 35.16679 | 13.59891 | 7.924904 | 1.536918 | 65.40874 | 0.3 | 90 | 1 | 0.6 | 1 | 35 | 15.4 | 10.29813 | 5.957857 | 2300 | 34.8 | 0 | 0
119 | 64.49 | 21.2 | 5.51 | 0.69 | 4.09 | 262.5 | 192.5 | 0.55 | 1.135922 | 0 | 0 | 0 | 0 | 0 | 0 | 0 | 0 | 2.627116 | 723.5767 | 5 | 52 | 27 | 3.5 | 10 | 70 | 0 | 0 | 38.07561 | 35.16679 | 13.59891 | 7.924904 | 1.536918 | 65.40874 | 0.3 | 90 | 1 | 0.6 | 1 | 17.5 | 16.2 | 10.29813 | 5.957857 | 4600 | 31 | 0 | 70
120 | 64.49 | 21.2 | 5.51 | 0.69 | 4.09 | 245 | 192.5 | 0.55 | 1.135922 | 0 | 0 | 0 | 0 | 0 | 0 | 0 | 0 | 2.627116 | 723.5767 | 5 | 52 | 27 | 3.5 | 10 | 70 | 0 | 0 | 38.07561 | 35.16679 | 13.59891 | 7.924904 | 1.536918 | 65.40874 | 0.3 | 90 | 1 | 0.6 | 1 | 35 | 17.2 | 10.29813 | 5.957857 | 3900 | 31.2 | 0 | 70
121 | 64.49 | 21.2 | 5.51 | 0.69 | 4.09 | 227.5 | 192.5 | 0.55 | 1.135922 | 0 | 0 | 0 | 0 | 0 | 0 | 0 | 0 | 2.627116 | 723.5767 | 5 | 52 | 27 | 3.5 | 10 | 105 | 0 | 0 | 38.07561 | 35.16679 | 13.59891 | 7.924904 | 1.536918 | 65.40874 | 0.3 | 90 | 1 | 0.6 | 1 | 17.5 | 16 | 10.29813 | 5.957857 | 3950 | 26.1 | 0 | 105
122 | 64.49 | 21.2 | 5.51 | 0.69 | 4.09 | 210 | 192.5 | 0.55 | 1.135922 | 0 | 0 | 0 | 0 | 0 | 0 | 0 | 0 | 2.627116 | 723.5767 | 5 | 52 | 27 | 3.5 | 10 | 105 | 0 | 0 | 38.07561 | 35.16679 | 13.59891 | 7.924904 | 1.536918 | 65.40874 | 0.3 | 90 | 1 | 0.6 | 1 | 35 | 16.5 | 10.29813 | 5.957857 | 2600 | 26.8 | 0 | 105
123 | 64.49 | 21.2 | 5.51 | 0.69 | 4.09 | 350 | 192.5 | 0.55 | 1.135922 | 0 | 0 | 0 | 0 | 0 | 0 | 0 | 0 | 2.627116 | 723.5767 | 5 | 52 | 27 | 3.5 | 10 | 0 | 0 | 0 | 38.07561 | 35.16679 | 13.59891 | 7.924904 | 1.536918 | 65.40874 | 0.3 | 90 | 1 | 0.6 | 1 | 0 | 14.8 | 10.29813 | 5.957857 | 5000 | 35.75 | 0 | 0
124 | 64.49 | 21.2 | 5.51 | 0.69 | 4.09 | 280 | 192.5 | 0.55 | 1.135922 | 0 | 0 | 0 | 0 | 0 | 0 | 0 | 0 | 2.627116 | 723.5767 | 5 | 52 | 27 | 3.5 | 10 | 70 | 0 | 0 | 38.07561 | 35.16679 | 13.59891 | 7.924904 | 1.536918 | 65.40874 | 0.3 | 90 | 1 | 0.6 | 1 | 0 | 15.5 | 10.29813 | 5.957857 | 4950 | 34.25 | 0 | 70
125 | 64.49 | 21.2 | 5.51 | 0.69 | 4.09 | 245 | 192.5 | 0.55 | 1.135922 | 0 | 0 | 0 | 0 | 0 | 0 | 0 | 0 | 2.627116 | 723.5767 | 5 | 52 | 27 | 3.5 | 10 | 105 | 0 | 0 | 38.07561 | 35.16679 | 13.59891 | 7.924904 | 1.536918 | 65.40874 | 0.3 | 90 | 1 | 0.6 | 1 | 0 | 15.7 | 10.29813 | 5.957857 | 4250 | 32.95 | 0 | 105
126 | 64.49 | 21.2 | 5.51 | 0.69 | 4.09 | 332.5 | 192.5 | 0.55 | 1.135922 | 0 | 0 | 0 | 0 | 0 | 0 | 0 | 0 | 2.627116 | 723.5767 | 5 | 52 | 27 | 3.5 | 10 | 0 | 0 | 0 | 38.07561 | 35.16679 | 13.59891 | 7.924904 | 1.536918 | 65.40874 | 0.3 | 90 | 1 | 0.6 | 1 | 17.5 | 14.8 | 10.29813 | 5.957857 | 3850 | 33 | 0 | 0
127 | 64.49 | 21.2 | 5.51 | 0.69 | 4.09 | 315 | 192.5 | 0.55 | 1.135922 | 0 | 0 | 0 | 0 | 0 | 0 | 0 | 0 | 2.627116 | 723.5767 | 5 | 52 | 27 | 3.5 | 10 | 0 | 0 | 0 | 38.07561 | 35.16679 | 13.59891 | 7.924904 | 1.536918 | 65.40874 | 0.3 | 90 | 1 | 0.6 | 1 | 35 | 15.7 | 10.29813 | 5.957857 | 2300 | 33.6 | 0 | 0
128 | 64.49 | 21.2 | 5.51 | 0.69 | 4.09 | 262.5 | 192.5 | 0.55 | 1.135922 | 0 | 0 | 0 | 0 | 0 | 0 | 0 | 0 | 2.627116 | 723.5767 | 5 | 52 | 27 | 3.5 | 10 | 70 | 0 | 0 | 38.07561 | 35.16679 | 13.59891 | 7.924904 | 1.536918 | 65.40874 | 0.3 | 90 | 1 | 0.6 | 1 | 17.5 | 16 | 10.29813 | 5.957857 | 3650 | 34 | 0 | 70
129 | 64.49 | 21.2 | 5.51 | 0.69 | 4.09 | 245 | 192.5 | 0.55 | 1.135922 | 0 | 0 | 0 | 0 | 0 | 0 | 0 | 0 | 2.627116 | 723.5767 | 5 | 52 | 27 | 3.5 | 10 | 70 | 0 | 0 | 38.07561 | 35.16679 | 13.59891 | 7.924904 | 1.536918 | 65.40874 | 0.3 | 90 | 1 | 0.6 | 1 | 35 | 16.5 | 10.29813 | 5.957857 | 2300 | 32.3 | 0 | 70
130 | 64.49 | 21.2 | 5.51 | 0.69 | 4.09 | 227.5 | 192.5 | 0.55 | 1.135922 | 0 | 0 | 0 | 0 | 0 | 0 | 0 | 0 | 2.627116 | 723.5767 | 5 | 52 | 27 | 3.5 | 10 | 105 | 0 | 0 | 38.07561 | 35.16679 | 13.59891 | 7.924904 | 1.536918 | 65.40874 | 0.3 | 90 | 1 | 0.6 | 1 | 17.5 | 16.2 | 10.29813 | 5.957857 | 4100 | 27.3 | 0 | 105
131 | 64.49 | 21.2 | 5.51 | 0.69 | 4.09 | 210 | 192.5 | 0.55 | 1.135922 | 0 | 0 | 0 | 0 | 0 | 0 | 0 | 0 | 2.627116 | 723.5767 | 5 | 52 | 27 | 3.5 | 10 | 105 | 0 | 0 | 38.07561 | 35.16679 | 13.59891 | 7.924904 | 1.536918 | 65.40874 | 0.3 | 90 | 1 | 0.6 | 1 | 35 | 16.3 | 10.29813 | 5.957857 | 2100 | 27.6 | 0 | 105
132 | 64.49 | 21.2 | 5.51 | 0.69 | 4.09 | 350 | 192.5 | 0.55 | 1.135922 | 0 | 0 | 0 | 0 | 0 | 0 | 0 | 0 | 2.627116 | 723.5767 | 5 | 52 | 27 | 3.5 | 10 | 0 | 0 | 0 | 38.07561 | 35.16679 | 13.59891 | 7.924904 | 1.536918 | 65.40874 | 0.3 | 90 | 1 | 0.6 | 1 | 0 | 14.8 | 10.29813 | 5.957857 | 4250 | 36.25 | 0 | 0
133 | 64.49 | 21.2 | 5.51 | 0.69 | 4.09 | 280 | 192.5 | 0.55 | 0.5 | 0 | 0 | 0 | 0 | 0 | 0 | 0 | 0 | 2.627116 | 723.5767 | 5 | 52 | 27 | 3.5 | 10 | 70 | 0 | 0 | 38.07561 | 35.16679 | 13.59891 | 7.924904 | 1.536918 | 65.40874 | 0.3 | 90 | 1 | 0.6 | 1 | 0 | 15.5 | 10.29813 | 5.957857 | 4200 | 35.15 | 0 | 70
134 | 64.49 | 21.2 | 5.51 | 0.69 | 4.09 | 245 | 192.5 | 0.55 | 0.4 | 0 | 0 | 0 | 0 | 0 | 0 | 0 | 0 | 2.627116 | 723.5767 | 5 | 52 | 27 | 3.5 | 10 | 105 | 0 | 0 | 38.07561 | 35.16679 | 13.59891 | 7.924904 | 1.536918 | 65.40874 | 0.3 | 90 | 1 | 0.6 | 1 | 0 | 15.3 | 10.29813 | 5.957857 | 3850 | 34.75 | 0 | 105
135 | 64.49 | 21.2 | 5.51 | 0.69 | 4.09 | 332.5 | 192.5 | 0.55 | 0.54 | 0 | 0 | 0 | 0 | 0 | 0 | 0 | 0 | 2.627116 | 723.5767 | 5 | 52 | 27 | 3.5 | 10 | 0 | 0 | 0 | 38.07561 | 35.16679 | 13.59891 | 7.924904 | 1.536918 | 65.40874 | 0.3 | 90 | 1 | 0.6 | 1 | 17.5 | 15 | 10.29813 | 5.957857 | 3800 | 32.1 | 0 | 0
136 | 64.49 | 21.2 | 5.51 | 0.69 | 4.09 | 315 | 192.5 | 0.55 | 1.135922 | 0 | 0 | 0 | 0 | 0 | 0 | 0 | 0 | 2.627116 | 723.5767 | 5 | 52 | 27 | 3.5 | 10 | 0 | 0 | 0 | 38.07561 | 35.16679 | 13.59891 | 7.924904 | 1.536918 | 65.40874 | 0.3 | 90 | 1 | 0.6 | 1 | 35 | 15.4 | 10.29813 | 5.957857 | 2100 | 33.9 | 0 | 0
137 | 64.49 | 21.2 | 5.51 | 0.69 | 4.09 | 262.5 | 192.5 | 0.55 | 1.135922 | 0 | 0 | 0 | 0 | 0 | 0 | 0 | 0 | 2.627116 | 723.5767 | 5 | 52 | 27 | 3.5 | 10 | 70 | 0 | 0 | 38.07561 | 35.16679 | 13.59891 | 7.924904 | 1.536918 | 65.40874 | 0.3 | 90 | 1 | 0.6 | 1 | 17.5 | 15.4 | 10.29813 | 5.957857 | 3300 | 36.3 | 0 | 70
138 | 64.49 | 21.2 | 5.51 | 0.69 | 4.09 | 245 | 192.5 | 0.55 | 1.135922 | 0 | 0 | 0 | 0 | 0 | 0 | 0 | 0 | 2.627116 | 723.5767 | 5 | 52 | 27 | 3.5 | 10 | 70 | 0 | 0 | 38.07561 | 35.16679 | 13.59891 | 7.924904 | 1.536918 | 65.40874 | 0.3 | 90 | 1 | 0.6 | 1 | 35 | 16 | 10.29813 | 5.957857 | 2300 | 33.9 | 0 | 70
139 | 64.49 | 21.2 | 5.51 | 0.69 | 4.09 | 227.5 | 192.5 | 0.55 | 1.135922 | 0 | 0 | 0 | 0 | 0 | 0 | 0 | 0 | 2.627116 | 723.5767 | 5 | 52 | 27 | 3.5 | 10 | 105 | 0 | 0 | 38.07561 | 35.16679 | 13.59891 | 7.924904 | 1.536918 | 65.40874 | 0.3 | 90 | 1 | 0.6 | 1 | 17.5 | 15.7 | 10.29813 | 5.957857 | 2800 | 27.7 | 0 | 105
140 | 64.49 | 21.2 | 5.51 | 0.69 | 4.09 | 210 | 192.5 | 0.55 | 1.135922 | 0 | 0 | 0 | 0 | 0 | 0 | 0 | 0 | 2.627116 | 723.5767 | 5 | 52 | 27 | 3.5 | 10 | 105 | 0 | 0 | 38.07561 | 35.16679 | 13.59891 | 7.924904 | 1.536918 | 65.40874 | 0.3 | 90 | 1 | 0.6 | 1 | 35 | 16.3 | 10.29813 | 5.957857 | 2200 | 28.6 | 0 | 105
141 | 64.49 | 21.2 | 5.51 | 0.69 | 4.09 | 350 | 192.5 | 0.55 | 1.135922 | 0 | 0 | 0 | 0 | 0 | 0 | 0 | 0 | 2.627116 | 723.5767 | 5 | 52 | 27 | 3.5 | 10 | 0 | 0 | 0 | 38.07561 | 35.16679 | 13.59891 | 7.924904 | 1.536918 | 65.40874 | 0.3 | 90 | 1 | 0.6 | 1 | 0 | 15 | 10.29813 | 5.957857 | 4900 | 38.05 | 0 | 0
142 | 64.49 | 21.2 | 5.51 | 0.69 | 4.09 | 280 | 192.5 | 0.55 | 1.135922 | 0 | 0 | 0 | 0 | 0 | 0 | 0 | 0 | 2.627116 | 723.5767 | 5 | 52 | 27 | 3.5 | 10 | 70 | 0 | 0 | 38.07561 | 35.16679 | 13.59891 | 7.924904 | 1.536918 | 65.40874 | 0.3 | 90 | 1 | 0.6 | 1 | 0 | 15.3 | 10.29813 | 5.957857 | 4700 | 35.4 | 0 | 70
143 | 64.49 | 21.2 | 5.51 | 0.69 | 4.09 | 245 | 192.5 | 0.55 | 1.135922 | 0 | 0 | 0 | 0 | 0 | 0 | 0 | 0 | 2.627116 | 723.5767 | 5 | 52 | 27 | 3.5 | 10 | 105 | 0 | 0 | 38.07561 | 35.16679 | 13.59891 | 7.924904 | 1.536918 | 65.40874 | 0.3 | 90 | 1 | 0.6 | 1 | 0 | 14.8 | 10.29813 | 5.957857 | 3200 | 34.3 | 0 | 105
144 | 64.49 | 21.2 | 5.51 | 0.69 | 4.09 | 332.5 | 192.5 | 0.55 | 1.135922 | 0 | 0 | 0 | 0 | 0 | 0 | 0 | 0 | 2.627116 | 723.5767 | 5 | 52 | 27 | 3.5 | 10 | 0 | 0 | 0 | 38.07561 | 35.16679 | 13.59891 | 7.924904 | 1.536918 | 65.40874 | 0.3 | 90 | 1 | 0.6 | 1 | 17.5 | 14.3 | 10.29813 | 5.957857 | 3350 | 32.05 | 0 | 0
145 | 64.49 | 21.2 | 5.51 | 0.69 | 4.09 | 315 | 192.5 | 0.55 | 1.135922 | 0 | 0 | 0 | 0 | 0 | 0 | 0 | 0 | 2.627116 | 723.5767 | 5 | 52 | 27 | 3.5 | 10 | 0 | 0 | 0 | 38.07561 | 35.16679 | 13.59891 | 7.924904 | 1.536918 | 65.40874 | 0.3 | 90 | 1 | 0.6 | 1 | 35 | 14 | 10.29813 | 5.957857 | 2000 | 33.75 | 0 | 0
146 | 64.49 | 21.2 | 5.51 | 0.69 | 4.09 | 262.5 | 192.5 | 0.55 | 1.135922 | 0 | 0 | 0 | 0 | 0 | 0 | 0 | 0 | 2.627116 | 723.5767 | 5 | 52 | 27 | 3.5 | 10 | 70 | 0 | 0 | 38.07561 | 35.16679 | 13.59891 | 7.924904 | 1.536918 | 65.40874 | 0.3 | 90 | 1 | 0.6 | 1 | 17.5 | 16 | 10.29813 | 5.957857 | 3000 | 37.1 | 0 | 70
147 | 64.49 | 21.2 | 5.51 | 0.69 | 4.09 | 245 | 192.5 | 0.55 | 1.135922 | 0 | 0 | 0 | 0 | 0 | 0 | 0 | 0 | 2.627116 | 723.5767 | 5 | 52 | 27 | 3.5 | 10 | 70 | 0 | 0 | 38.07561 | 35.16679 | 13.59891 | 7.924904 | 1.536918 | 65.40874 | 0.3 | 90 | 1 | 0.6 | 1 | 35 | 16.3 | 10.29813 | 5.957857 | 2750 | 34.4 | 0 | 70
148 | 64.49 | 21.2 | 5.51 | 0.69 | 4.09 | 227.5 | 192.5 | 0.55 | 1.135922 | 0 | 0 | 0 | 0 | 0 | 0 | 0 | 0 | 2.627116 | 723.5767 | 5 | 52 | 27 | 3.5 | 10 | 105 | 0 | 0 | 38.07561 | 35.16679 | 13.59891 | 7.924904 | 1.536918 | 65.40874 | 0.3 | 90 | 1 | 0.6 | 1 | 17.5 | 15.8 | 10.29813 | 5.957857 | 3100 | 28.8 | 0 | 105
149 | 64.49 | 21.2 | 5.51 | 0.69 | 4.09 | 210 | 192.5 | 0.55 | 1.135922 | 0 | 0 | 0 | 0 | 0 | 0 | 0 | 0 | 2.627116 | 723.5767 | 5 | 52 | 27 | 3.5 | 10 | 105 | 0 | 0 | 38.07561 | 35.16679 | 13.59891 | 7.924904 | 1.536918 | 65.40874 | 0.3 | 90 | 1 | 0.6 | 1 | 35 | 15.7 | 10.29813 | 5.957857 | 1500 | 29.7 | 0 | 105
150 | 65.11 | 19.44 | 4.73 | 1.2 | 3.86 | 280 | 182 | 0.65 | 0.67 | 499 | 0 | 0 | 749 | 0 | 0 | 0 | 0 | 2.627116 | 760 | 1.28 | 59.32 | 29.95 | 0.61 | 4.32 | 84 | 0 | 0 | 38.07561 | 35.16679 | 13.59891 | 7.924904 | 1.536918 | 65.40874 | 0.6746179 | 91.7967 | 0.7929236 | 0.7278738 | 0.914214 | 17.31505 | 8.171452 | 10.29813 | 5.957857 | 3180 | 21.3 | 1248 | 84
151 | 65.11 | 19.44 | 4.73 | 1.2 | 3.86 | 340 | 187 | 0.55 | 0.01 | 483 | 0 | 0 | 725 | 0 | 0 | 0 | 0 | 2.627116 | 735 | 1.28 | 59.32 | 29.95 | 0.61 | 4.32 | 51 | 0 | 0 | 38.07561 | 35.16679 | 13.59891 | 7.924904 | 1.536918 | 65.40874 | 0.6746179 | 91.7967 | 0.7929236 | 0.7278738 | 0.914214 | 17.31505 | 8.171452 | 10.29813 | 5.957857 | 2690 | 39.9 | 1208 | 51
152 | 65.11 | 19.44 | 4.73 | 1.2 | 3.86 | 340 | 187 | 0.55 | 0.04 | 483 | 0 | 0 | 725 | 0 | 0 | 0 | 0 | 2.627116 | 735 | 13.76 | 39.89 | 31.46 | 2.28 | 6.17 | 51 | 0 | 0 | 38.07561 | 35.16679 | 13.59891 | 7.924904 | 1.536918 | 65.40874 | 0.6746179 | 91.7967 | 0.7929236 | 0.7278738 | 0.914214 | 17.31505 | 8.171452 | 10.29813 | 5.957857 | 4250 | 41.3 | 1208 | 51
153 | 65.11 | 19.44 | 4.73 | 1.2 | 3.86 | 310 | 186 | 0.6 | 0.13 | 491 | 0 | 0 | 736 | 0 | 0 | 0 | 0 | 2.627116 | 747 | 1.28 | 59.32 | 29.95 | 0.61 | 4.32 | 46.5 | 0 | 0 | 38.07561 | 35.16679 | 13.59891 | 7.924904 | 1.536918 | 65.40874 | 0.6746179 | 91.7967 | 0.7929236 | 0.7278738 | 0.914214 | 17.31505 | 8.171452 | 10.29813 | 5.957857 | 1885 | 38.9 | 1227 | 46.5
154 | 65.11 | 19.44 | 4.73 | 1.2 | 3.86 | 310 | 186 | 0.6 | 0.2 | 491 | 0 | 0 | 736 | 0 | 0 | 0 | 0 | 2.627116 | 747 | 13.76 | 39.89 | 31.46 | 2.28 | 6.17 | 46.5 | 0 | 0 | 38.07561 | 35.16679 | 13.59891 | 7.924904 | 1.536918 | 65.40874 | 0.6746179 | 91.7967 | 0.7929236 | 0.7278738 | 0.914214 | 17.31505 | 8.171452 | 10.29813 | 5.957857 | 3305 | 31.7 | 1227 | 46.5
155 | 65.11 | 19.44 | 4.73 | 1.2 | 3.86 | 310 | 155 | 0.5 | 0.37 | 498 | 0 | 0 | 748 | 0 | 0 | 0 | 0 | 2.627116 | 759 | 1.28 | 59.32 | 29.95 | 0.61 | 4.32 | 46.5 | 0 | 0 | 38.07561 | 35.16679 | 13.59891 | 7.924904 | 1.536918 | 65.40874 | 0.6746179 | 91.7967 | 0.7929236 | 0.7278738 | 0.914214 | 17.31505 | 8.171452 | 10.29813 | 5.957857 | 1570 | 46.1 | 1246 | 46.5
156 | 65.11 | 19.44 | 4.73 | 1.2 | 3.86 | 310 | 155 | 0.5 | 3.75 | 498 | 0 | 0 | 748 | 0 | 0 | 0 | 0 | 2.627116 | 759 | 1.28 | 59.32 | 29.95 | 0.61 | 4.32 | 93 | 0 | 0 | 38.07561 | 35.16679 | 13.59891 | 7.924904 | 1.536918 | 65.40874 | 0.6746179 | 91.7967 | 0.7929236 | 0.7278738 | 0.914214 | 17.31505 | 8.171452 | 10.29813 | 5.957857 | 1010 | 35.2 | 1246 | 93
157 | 65.11 | 19.44 | 4.73 | 1.2 | 3.86 | 310 | 155 | 0.5 | 2.38 | 498 | 0 | 0 | 748 | 0 | 0 | 0 | 0 | 2.627116 | 759 | 1.28 | 59.32 | 29.95 | 0.61 | 4.32 | 155 | 0 | 0 | 38.07561 | 35.16679 | 13.59891 | 7.924904 | 1.536918 | 65.40874 | 0.6746179 | 91.7967 | 0.7929236 | 0.7278738 | 0.914214 | 17.31505 | 8.171452 | 10.29813 | 5.957857 | 720 | 23.2 | 1246 | 155
158 | 65.11 | 19.44 | 4.73 | 1.2 | 3.86 | 310 | 155 | 0.5 | 0.34 | 498 | 0 | 0 | 748 | 0 | 0 | 0 | 0 | 2.627116 | 759 | 13.76 | 39.89 | 31.46 | 2.28 | 6.17 | 46.5 | 0 | 0 | 38.07561 | 35.16679 | 13.59891 | 7.924904 | 1.536918 | 65.40874 | 0.6746179 | 91.7967 | 0.7929236 | 0.7278738 | 0.914214 | 17.31505 | 8.171452 | 10.29813 | 5.957857 | 2490 | 41.1 | 1246 | 46.5
159 | 65.11 | 19.44 | 4.73 | 1.2 | 3.86 | 310 | 155 | 0.5 | 0.5 | 498 | 0 | 0 | 748 | 0 | 0 | 0 | 0 | 2.627116 | 759 | 13.76 | 39.89 | 31.46 | 2.28 | 6.17 | 93 | 0 | 0 | 38.07561 | 35.16679 | 13.59891 | 7.924904 | 1.536918 | 65.40874 | 0.6746179 | 91.7967 | 0.7929236 | 0.7278738 | 0.914214 | 17.31505 | 8.171452 | 10.29813 | 5.957857 | 2885 | 37.9 | 1246 | 93
160 | 65.11 | 19.44 | 4.73 | 1.2 | 3.86 | 380 | 152 | 0.4 | 2.1 | 482 | 0 | 0 | 723 | 0 | 0 | 0 | 0 | 2.627116 | 733 | 1.28 | 59.32 | 29.95 | 0.61 | 4.32 | 57 | 0 | 0 | 38.07561 | 35.16679 | 13.59891 | 7.924904 | 1.536918 | 65.40874 | 0.6746179 | 91.7967 | 0.7929236 | 0.7278738 | 0.914214 | 17.31505 | 8.171452 | 10.29813 | 5.957857 | 1910 | 53.1 | 1205 | 57
161 | 65.11 | 19.44 | 4.73 | 1.2 | 3.86 | 380 | 152 | 0.4 | 1.5 | 482 | 0 | 0 | 723 | 0 | 0 | 0 | 0 | 2.627116 | 733 | 1.28 | 59.32 | 29.95 | 0.61 | 4.32 | 114 | 0 | 0 | 38.07561 | 35.16679 | 13.59891 | 7.924904 | 1.536918 | 65.40874 | 0.6746179 | 91.7967 | 0.7929236 | 0.7278738 | 0.914214 | 17.31505 | 8.171452 | 10.29813 | 5.957857 | 1555 | 41.7 | 1205 | 114
162 | 65.11 | 19.44 | 4.73 | 1.2 | 3.86 | 380 | 152 | 0.4 | 2.28 | 482 | 0 | 0 | 723 | 0 | 0 | 0 | 0 | 2.627116 | 733 | 1.28 | 59.32 | 29.95 | 0.61 | 4.32 | 190 | 0 | 0 | 38.07561 | 35.16679 | 13.59891 | 7.924904 | 1.536918 | 65.40874 | 0.6746179 | 91.7967 | 0.7929236 | 0.7278738 | 0.914214 | 17.31505 | 8.171452 | 10.29813 | 5.957857 | 1000 | 36.6 | 1205 | 190
163 | 62.28 | 21.08 | 5.47 | 1.73 | 3.96 | 380.9 | 160 | 0.42 | 1.5 | 0 | 0 | 0 | 0 | 0 | 0 | 0 | 0 | 2.627116 | 723.5767 | 2.93 | 65.7 | 20.63 | 2.25 | 4.65 | 0 | 0 | 0 | 38.07561 | 35.16679 | 13.59891 | 7.924904 | 1.536918 | 65.40874 | 0.6746179 | 91.7967 | 0.7929236 | 0.7278738 | 0.914214 | 0 | 8.171452 | 10.29813 | 5.957857 | 1780.45 | 43.35 | 0 | 0
164 | 62.28 | 21.08 | 5.47 | 1.73 | 3.96 | 340.4 | 160 | 0.47 | 1.5 | 0 | 0 | 0 | 0 | 0 | 0 | 0 | 0 | 2.627116 | 723.5767 | 2.93 | 65.7 | 20.63 | 2.25 | 4.65 | 15 | 0 | 0 | 38.07561 | 35.16679 | 13.59891 | 7.924904 | 1.536918 | 65.40874 | 0.6746179 | 91.7967 | 0.7929236 | 0.7278738 | 0.914214 | 5 | 8.171452 | 10.29813 | 5.957857 | 677.25 | 38.2 | 0 | 15
165 | 62.28 | 21.08 | 5.47 | 1.73 | 3.96 | 307.7 | 160 | 0.52 | 1.5 | 0 | 0 | 0 | 0 | 0 | 0 | 0 | 0 | 2.627116 | 723.5767 | 2.93 | 65.7 | 20.63 | 2.25 | 4.65 | 30 | 0 | 0 | 38.07561 | 35.16679 | 13.59891 | 7.924904 | 1.536918 | 65.40874 | 0.6746179 | 91.7967 | 0.7929236 | 0.7278738 | 0.914214 | 10 | 8.171452 | 10.29813 | 5.957857 | 3645.53 | 28.66 | 0 | 30
166 | 62.28 | 21.08 | 5.47 | 1.73 | 3.96 | 428.6 | 180 | 0.42 | 1.5 | 0 | 0 | 0 | 0 | 0 | 0 | 0 | 0 | 2.627116 | 723.5767 | 2.93 | 65.7 | 20.63 | 2.25 | 4.65 | 30 | 0 | 0 | 38.07561 | 35.16679 | 13.59891 | 7.924904 | 1.536918 | 65.40874 | 0.6746179 | 91.7967 | 0.7929236 | 0.7278738 | 0.914214 | 5 | 8.171452 | 10.29813 | 5.957857 | 796.88 | 36.72 | 0 | 30
167 | 62.28 | 21.08 | 5.47 | 1.73 | 3.96 | 382.9 | 180 | 0.47 | 1.5 | 0 | 0 | 0 | 0 | 0 | 0 | 0 | 0 | 2.627116 | 723.5767 | 2.93 | 65.7 | 20.63 | 2.25 | 4.65 | 0 | 0 | 0 | 38.07561 | 35.16679 | 13.59891 | 7.924904 | 1.536918 | 65.40874 | 0.6746179 | 91.7967 | 0.7929236 | 0.7278738 | 0.914214 | 10 | 8.171452 | 10.29813 | 5.957857 | 5264.61 | 41.5 | 0 | 0
168 | 62.28 | 21.08 | 5.47 | 1.73 | 3.96 | 346.2 | 180 | 0.52 | 1.5 | 0 | 0 | 0 | 0 | 0 | 0 | 0 | 0 | 2.627116 | 723.5767 | 2.93 | 65.7 | 20.63 | 2.25 | 4.65 | 15 | 0 | 0 | 38.07561 | 35.16679 | 13.59891 | 7.924904 | 1.536918 | 65.40874 | 0.6746179 | 91.7967 | 0.7929236 | 0.7278738 | 0.914214 | 0 | 8.171452 | 10.29813 | 5.957857 | 4701.31 | 34.64 | 0 | 15
169 | 62.28 | 21.08 | 5.47 | 1.73 | 3.96 | 476.2 | 200 | 0.42 | 1.5 | 0 | 0 | 0 | 0 | 0 | 0 | 0 | 0 | 2.627116 | 723.5767 | 2.93 | 65.7 | 20.63 | 2.25 | 4.65 | 15 | 0 | 0 | 38.07561 | 35.16679 | 13.59891 | 7.924904 | 1.536918 | 65.40874 | 0.6746179 | 91.7967 | 0.7929236 | 0.7278738 | 0.914214 | 10 | 8.171452 | 10.29813 | 5.957857 | 441.96 | 41.47 | 0 | 15
170 | 62.28 | 21.08 | 5.47 | 1.73 | 3.96 | 425.5 | 200 | 0.47 | 1.5 | 0 | 0 | 0 | 0 | 0 | 0 | 0 | 0 | 2.627116 | 723.5767 | 2.93 | 65.7 | 20.63 | 2.25 | 4.65 | 30 | 0 | 0 | 38.07561 | 35.16679 | 13.59891 | 7.924904 | 1.536918 | 65.40874 | 0.6746179 | 91.7967 | 0.7929236 | 0.7278738 | 0.914214 | 0 | 8.171452 | 10.29813 | 5.957857 | 1735.63 | 31.74 | 0 | 30
171 | 62.28 | 21.08 | 5.47 | 1.73 | 3.96 | 384.6 | 200 | 0.52 | 1.5 | 0 | 0 | 0 | 0 | 0 | 0 | 0 | 0 | 2.627116 | 723.5767 | 2.93 | 65.7 | 20.63 | 2.25 | 4.65 | 0 | 0 | 0 | 38.07561 | 35.16679 | 13.59891 | 7.924904 | 1.536918 | 65.40874 | 0.6746179 | 91.7967 | 0.7929236 | 0.7278738 | 0.914214 | 5 | 8.171452 | 10.29813 | 5.957857 | 4881.99 | 34.35 | 0 | 0
172 | 62.28 | 21.08 | 5.47 | 1.73 | 3.96 | 450 | 157.5 | 0.35 | 0.6 | 0 | 0 | 0 | 0 | 0 | 0 | 0 | 1105.5 | 2.82 | 737 | 2.93 | 65.5 | 20.6 | 2.23 | 4.61 | 0 | 0 | 0 | 38.07561 | 35.16679 | 13.59891 | 7.924904 | 1.536918 | 65.40874 | 0.6746179 | 91.7967 | 0.7929236 | 0.7278738 | 0.914214 | 17.31505 | 8.171452 | 0.243 | 5.957857 | 2327.747 | 45.1 | 1105.5 | 0
173 | 62.28 | 21.08 | 5.47 | 1.73 | 3.96 | 360 | 157.5 | 0.35 | 0.75 | 0 | 0 | 0 | 0 | 0 | 0 | 0 | 1105.5 | 2.82 | 737 | 2.93 | 65.5 | 20.6 | 2.23 | 4.61 | 90 | 0 | 0 | 38.07561 | 35.16679 | 13.59891 | 7.924904 | 1.536918 | 65.40874 | 0.6746179 | 91.7967 | 0.7929236 | 0.7278738 | 0.914214 | 17.31505 | 8.171452 | 0.26 | 5.957857 | 2327.747 | 38.8 | 1105.5 | 90
174 | 62.28 | 21.08 | 5.47 | 1.73 | 3.96 | 315 | 157.5 | 0.35 | 10.5 | 0 | 0 | 0 | 0 | 0 | 0 | 0 | 1105.5 | 2.82 | 737 | 2.93 | 65.5 | 20.6 | 2.23 | 4.61 | 135 | 0 | 0 | 38.07561 | 35.16679 | 13.59891 | 7.924904 | 1.536918 | 65.40874 | 0.6746179 | 91.7967 | 0.7929236 | 0.7278738 | 0.914214 | 17.31505 | 8.171452 | 0.276 | 5.957857 | 2327.747 | 29.8 | 1105.5 | 135
175 | 62.28 | 21.08 | 5.47 | 1.73 | 3.96 | 270 | 157.5 | 0.35 | 12.2 | 0 | 0 | 0 | 0 | 0 | 0 | 0 | 1105.5 | 2.82 | 737 | 2.93 | 65.5 | 20.6 | 2.23 | 4.61 | 180 | 0 | 0 | 38.07561 | 35.16679 | 13.59891 | 7.924904 | 1.536918 | 65.40874 | 0.6746179 | 91.7967 | 0.7929236 | 0.7278738 | 0.914214 | 17.31505 | 8.171452 | 0.564 | 5.957857 | 2327.747 | 27.3 | 1105.5 | 180
176 | 63.22 | 22.6 | 4.12 | 2.7 | 3.51 | 388.5 | 147.63 | 0.38 | 0.4 | 0 | 0 | 0 | 871 | 0 | 0 | 0 | 0 | 2.627116 | 871 | 2 | 58.8 | 32.17 | 0.7 | 3.83 | 31.5 | 0 | 0 | 38.07561 | 35.16679 | 13.59891 | 7.924904 | 1.536918 | 65.40874 | 0.6746179 | 91.7967 | 0.7929236 | 0.7278738 | 0.914214 | 17.31505 | 8.171452 | 24 | 5.957857 | 4600 | 65 | 871 | 31.5
177 | 63.22 | 22.6 | 4.12 | 2.7 | 3.51 | 357 | 135.66 | 0.38 | 0.33 | 0 | 0 | 0 | 866 | 0 | 0 | 0 | 0 | 2.627116 | 866 | 2 | 58.8 | 32.17 | 0.7 | 3.83 | 63 | 0 | 0 | 38.07561 | 35.16679 | 13.59891 | 7.924904 | 1.536918 | 65.40874 | 0.6746179 | 91.7967 | 0.7929236 | 0.7278738 | 0.914214 | 17.31505 | 8.171452 | 25 | 5.957857 | 4550 | 63 | 866 | 63
178 | 63.22 | 22.6 | 4.12 | 2.7 | 3.51 | 357 | 135.66 | 0.38 | 0.39 | 0 | 0 | 0 | 865 | 0 | 0 | 0 | 0 | 2.627116 | 865 | 0.73 | 58.7 | 31.4 | 0.7 | 3.7 | 63 | 0 | 0 | 38.07561 | 35.16679 | 13.59891 | 7.924904 | 1.536918 | 65.40874 | 0.6746179 | 91.7967 | 0.7929236 | 0.7278738 | 0.914214 | 17.31505 | 8.171452 | 24 | 5.957857 | 4300 | 80 | 865 | 63
179 | 63.22 | 22.6 | 4.12 | 2.7 | 3.51 | 294 | 111.72 | 0.38 | 0.3 | 0 | 0 | 0 | 855 | 0 | 0 | 0 | 0 | 2.627116 | 855 | 0.73 | 58.7 | 31.4 | 0.7 | 3.7 | 126 | 0 | 0 | 38.07561 | 35.16679 | 13.59891 | 7.924904 | 1.536918 | 65.40874 | 0.6746179 | 91.7967 | 0.7929236 | 0.7278738 | 0.914214 | 17.31505 | 8.171452 | 26.5 | 5.957857 | 4350 | 65 | 855 | 126
180 | 63.22 | 22.6 | 4.12 | 2.7 | 3.51 | 346.5 | 131.67 | 0.38 | 0.4 | 0 | 0 | 0 | 864 | 0 | 0 | 0 | 0 | 2.627116 | 864 | 0.73 | 58.7 | 31.4 | 0.7 | 3.7 | 63 | 0 | 0 | 38.07561 | 35.16679 | 13.59891 | 7.924904 | 1.536918 | 65.40874 | 0.49 | 94.3 | 1.1 | 0.87 | 0.7 | 10.5 | 8.171452 | 16 | 5.957857 | 3900 | 61 | 864 | 63
181 | 63.22 | 22.6 | 4.12 | 2.7 | 3.51 | 336 | 127.68 | 0.38 | 0.42 | 0 | 0 | 0 | 861 | 0 | 0 | 0 | 0 | 2.627116 | 861 | 0.73 | 58.7 | 31.4 | 0.7 | 3.7 | 63 | 0 | 0 | 38.07561 | 35.16679 | 13.59891 | 7.924904 | 1.536918 | 65.40874 | 0.49 | 94.3 | 1.1 | 0.87 | 0.7 | 21 | 8.171452 | 12 | 5.957857 | 2300 | 73 | 861 | 63
182 | 63.22 | 22.6 | 4.12 | 2.7 | 3.51 | 325.5 | 123.69 | 0.38 | 0.45 | 0 | 0 | 0 | 860 | 0 | 0 | 0 | 0 | 2.627116 | 860 | 0.73 | 58.7 | 31.4 | 0.7 | 3.7 | 63 | 0 | 0 | 38.07561 | 35.16679 | 13.59891 | 7.924904 | 1.536918 | 65.40874 | 0.49 | 94.3 | 1.1 | 0.87 | 0.7 | 31.5 | 8.171452 | 13 | 5.957857 | 1600 | 71 | 860 | 63
183 | 63.22 | 22.6 | 4.12 | 2.7 | 3.51 | 283.5 | 107.73 | 0.38 | 0.32 | 0 | 0 | 0 | 853 | 0 | 0 | 0 | 0 | 2.627116 | 853 | 0.73 | 58.7 | 31.4 | 0.7 | 3.7 | 126 | 0 | 0 | 38.07561 | 35.16679 | 13.59891 | 7.924904 | 1.536918 | 65.40874 | 0.49 | 94.3 | 1.1 | 0.87 | 0.7 | 10.5 | 8.171452 | 20 | 5.957857 | 3700 | 60 | 853 | 126
184 | 63.22 | 22.6 | 4.12 | 2.7 | 3.51 | 273 | 103.74 | 0.38 | 0.33 | 0 | 0 | 0 | 851 | 0 | 0 | 0 | 0 | 2.627116 | 851 | 0.73 | 58.7 | 31.4 | 0.7 | 3.7 | 126 | 0 | 0 | 38.07561 | 35.16679 | 13.59891 | 7.924904 | 1.536918 | 65.40874 | 0.49 | 94.3 | 1.1 | 0.87 | 0.7 | 21 | 8.171452 | 12.5 | 5.957857 | 3650 | 62 | 851 | 126
185 | 63.22 | 22.6 | 4.12 | 2.7 | 3.51 | 262.5 | 99.75 | 0.38 | 0.34 | 0 | 0 | 0 | 849 | 0 | 0 | 0 | 0 | 2.627116 | 849 | 0.73 | 58.7 | 31.4 | 0.7 | 3.7 | 126 | 0 | 0 | 38.07561 | 35.16679 | 13.59891 | 7.924904 | 1.536918 | 65.40874 | 0.49 | 94.3 | 1.1 | 0.87 | 0.7 | 31.5 | 8.171452 | 15 | 5.957857 | 3600 | 59 | 849 | 126
186 | 63.22 | 22.6 | 4.12 | 2.7 | 3.51 | 325.5 | 123.69 | 0.38 | 0.32 | 0 | 0 | 0 | 861 | 0 | 0 | 0 | 0 | 2.627116 | 861 | 0.73 | 58.7 | 31.4 | 0.7 | 3.7 | 94.5 | 0 | 0 | 38.07561 | 35.16679 | 13.59891 | 7.924904 | 1.536918 | 65.40874 | 0.6746179 | 91.7967 | 0.7929236 | 0.7278738 | 0.914214 | 17.31505 | 8.171452 | 20 | 5.957857 | 5300 | 60 | 861 | 94.5
187 | 63.22 | 22.6 | 4.12 | 2.7 | 3.51 | 294 | 111.72 | 0.38 | 0.28 | 0 | 0 | 0 | 856 | 0 | 0 | 0 | 0 | 2.627116 | 856 | 0.73 | 58.7 | 31.4 | 0.7 | 3.7 | 126 | 0 | 0 | 38.07561 | 35.16679 | 13.59891 | 7.924904 | 1.536918 | 65.40874 | 0.6746179 | 91.7967 | 0.7929236 | 0.7278738 | 0.914214 | 17.31505 | 8.171452 | 26 | 5.957857 | 3050 | 58.5 | 856 | 126
188 | 63.22 | 22.6 | 4.12 | 2.7 | 3.51 | 262.5 | 99.75 | 0.38 | 0.26 | 0 | 0 | 0 | 851 | 0 | 0 | 0 | 0 | 2.627116 | 851 | 0.73 | 58.7 | 31.4 | 0.7 | 3.7 | 157.5 | 0 | 0 | 38.07561 | 35.16679 | 13.59891 | 7.924904 | 1.536918 | 65.40874 | 0.6746179 | 91.7967 | 0.7929236 | 0.7278738 | 0.914214 | 17.31505 | 8.171452 | 25 | 5.957857 | 6200 | 50 | 851 | 157.5
189 | 63.22 | 22.6 | 4.12 | 2.7 | 3.51 | 231 | 87.78 | 0.38 | 0.22 | 0 | 0 | 0 | 846 | 0 | 0 | 0 | 0 | 2.627116 | 846 | 0.73 | 58.7 | 31.4 | 0.7 | 3.7 | 189 | 0 | 0 | 38.07561 | 35.16679 | 13.59891 | 7.924904 | 1.536918 | 65.40874 | 0.6746179 | 91.7967 | 0.7929236 | 0.7278738 | 0.914214 | 17.31505 | 8.171452 | 27 | 5.957857 | 5000 | 48 | 846 | 189
190 | 60.1 | 21.8 | 6.6 | 2.1 | 4.1 | 50 | 167.368 | 0.51 | 1.135922 | 0 | 0 | 0 | 1024 | 0 | 0 | 0 | 0 | 2.627116 | 750 | 2 | 58.3 | 31.7 | 0.1 | 5.9 | 85 | 0 | 0 | 38.07561 | 35.16679 | 13.59891 | 7.924904 | 1.536918 | 65.40874 | 0.6746179 | 91.7967 | 0.7929236 | 0.7278738 | 0.914214 | 17.31505 | 8.171452 | 106 | 5.957857 | 525 | 51.48264 | 1024 | 85
191 | 60.1 | 21.8 | 6.6 | 2.1 | 4.1 | 90 | 167.368 | 0.45 | 1.135922 | 0 | 0 | 0 | 1024 | 0 | 0 | 0 | 0 | 2.627116 | 750 | 2 | 58.3 | 31.7 | 0.1 | 5.9 | 75 | 0 | 0 | 38.07561 | 35.16679 | 13.59891 | 7.924904 | 1.536918 | 65.40874 | 0.6746179 | 91.7967 | 0.7929236 | 0.7278738 | 0.914214 | 17.31505 | 8.171452 | 82.7 | 5.957857 | 325 | 51.48264 | 1024 | 75
192 | 60.1 | 21.8 | 6.6 | 2.1 | 4.1 | 150 | 167.368 | 0.31 | 1.135922 | 0 | 0 | 0 | 996 | 0 | 0 | 0 | 0 | 2.627116 | 729 | 2 | 58.3 | 31.7 | 0.1 | 5.9 | 70 | 0 | 0 | 38.07561 | 35.16679 | 13.59891 | 7.924904 | 1.536918 | 65.40874 | 0.6746179 | 91.7967 | 0.7929236 | 0.7278738 | 0.914214 | 17.31505 | 8.171452 | 6.9 | 5.957857 | 340 | 51.48264 | 996 | 70
193 | 60.1 | 21.8 | 6.6 | 2.1 | 4.1 | 190 | 167.368 | 0.36 | 1.135922 | 0 | 0 | 0 | 1111 | 0 | 0 | 0 | 0 | 2.627116 | 813 | 2 | 58.3 | 31.7 | 0.1 | 5.9 | 60 | 0 | 0 | 38.07561 | 35.16679 | 13.59891 | 7.924904 | 1.536918 | 65.40874 | 0.6746179 | 91.7967 | 0.7929236 | 0.7278738 | 0.914214 | 17.31505 | 8.171452 | 10 | 5.957857 | 320 | 51.48264 | 1111 | 60
194 | 60.1 | 21.8 | 6.6 | 2.1 | 4.1 | 250 | 167.368 | 0.38 | 1.135922 | 0 | 0 | 0 | 1114 | 0 | 0 | 0 | 0 | 2.627116 | 816 | 2 | 58.3 | 31.7 | 0.1 | 5.9 | 40 | 0 | 0 | 38.07561 | 35.16679 | 13.59891 | 7.924904 | 1.536918 | 65.40874 | 0.6746179 | 91.7967 | 0.7929236 | 0.7278738 | 0.914214 | 17.31505 | 8.171452 | 16.8 | 5.957857 | 300 | 51.48264 | 1114 | 40
195 | 60.1 | 21.8 | 6.6 | 2.1 | 4.1 | 260 | 167.368 | 0.35 | 1.135922 | 0 | 0 | 0 | 1003 | 0 | 0 | 0 | 0 | 2.627116 | 735 | 2 | 58.3 | 31.7 | 0.1 | 5.9 | 50 | 0 | 0 | 38.07561 | 35.16679 | 13.59891 | 7.924904 | 1.536918 | 65.40874 | 0.6746179 | 91.7967 | 0.7929236 | 0.7278738 | 0.914214 | 17.31505 | 8.171452 | 16.9 | 5.957857 | 275 | 51.48264 | 1003 | 50
196 | 64.59 | 19.01 | 4.17 | 0.88 | 3.89 | 252 | 162 | 0.45 | 0.23 | 0 | 0 | 0 | 1157 | 0 | 0 | 0 | 0 | 2.627116 | 721 | 1.28 | 59.32 | 29.95 | 0.61 | 4.32 | 108 | 0 | 0 | 38.07561 | 35.16679 | 13.59891 | 7.924904 | 1.536918 | 65.40874 | 0.6746179 | 91.7967 | 0.7929236 | 0.7278738 | 0.914214 | 17.31505 | 6.9 | 0.66 | 5.957857 | 2327.747 | 41 | 1157 | 108
197 | 64.59 | 19.01 | 4.17 | 0.88 | 3.89 | 360 | 162 | 0.45 | 0.36 | 0 | 0 | 0 | 1191 | 0 | 0 | 0 | 0 | 2.627116 | 687 | 1.28 | 59.32 | 29.95 | 0.61 | 4.32 | 0 | 0 | 0 | 38.07561 | 35.16679 | 13.59891 | 7.924904 | 1.536918 | 65.40874 | 0.6746179 | 91.7967 | 0.7929236 | 0.7278738 | 0.914214 | 17.31505 | 9.7 | 0.33 | 5.957857 | 2327.747 | 37 | 1191 | 0
198 | 64.59 | 19.01 | 4.17 | 0.88 | 3.89 | 310 | 155 | 0.5 | 0.02 | 0 | 0 | 0 | 1240 | 0 | 0 | 0 | 0 | 2.627116 | 695 | 1.28 | 59.32 | 29.95 | 0.61 | 4.32 | 0 | 0 | 0 | 38.07561 | 35.16679 | 13.59891 | 7.924904 | 1.536918 | 65.40874 | 0.6746179 | 91.7967 | 0.7929236 | 0.7278738 | 0.914214 | 17.31505 | 7.6 | 2.65 | 5.957857 | 2327.747 | 38 | 1240 | 0
199 | 64.59 | 19.01 | 4.17 | 0.88 | 3.89 | 310 | 155 | 0.5 | 1 | 0 | 0 | 0 | 1227 | 0 | 0 | 0 | 0 | 2.627116 | 708 | 1.28 | 59.32 | 29.95 | 0.61 | 4.32 | 0 | 0 | 0 | 38.07561 | 35.16679 | 13.59891 | 7.924904 | 1.536918 | 65.40874 | 0.6746179 | 91.7967 | 0.7929236 | 0.7278738 | 0.914214 | 17.31505 | 10 | 0.25 | 5.957857 | 2327.747 | 40 | 1227 | 0
200 | 64.59 | 19.01 | 4.17 | 0.88 | 3.89 | 360 | 144 | 0.4 | 0.65 | 0 | 0 | 0 | 1193 | 0 | 0 | 0 | 0 | 2.627116 | 703 | 1.28 | 59.32 | 29.95 | 0.61 | 4.32 | 0 | 0 | 0 | 38.07561 | 35.16679 | 13.59891 | 7.924904 | 1.536918 | 65.40874 | 0.6746179 | 91.7967 | 0.7929236 | 0.7278738 | 0.914214 | 17.31505 | 6.2 | 2.25 | 5.957857 | 2327.747 | 58 | 1193 | 0
201 | 64.59 | 19.01 | 4.17 | 0.88 | 3.89 | 266 | 133 | 0.35 | 0.6 | 0 | 0 | 0 | 1188 | 0 | 0 | 0 | 0 | 2.627116 | 699 | 1.28 | 59.32 | 29.95 | 0.61 | 4.32 | 114 | 0 | 0 | 38.07561 | 35.16679 | 13.59891 | 7.924904 | 1.536918 | 65.40874 | 0.6746179 | 91.7967 | 0.7929236 | 0.7278738 | 0.914214 | 17.31505 | 6.9 | 0.32 | 5.957857 | 2327.747 | 60 | 1188 | 114
202 | 64.59 | 19.01 | 4.17 | 0.88 | 3.89 | 340 | 136 | 0.4 | 0.85 | 0 | 0 | 0 | 1220 | 0 | 0 | 0 | 0 | 2.627116 | 704 | 1.28 | 59.32 | 29.95 | 0.61 | 4.32 | 0 | 0 | 0 | 38.07561 | 35.16679 | 13.59891 | 7.924904 | 1.536918 | 65.40874 | 0.6746179 | 91.7967 | 0.7929236 | 0.7278738 | 0.914214 | 17.31505 | 5.2 | 0.23 | 5.957857 | 2327.747 | 61 | 1220 | 0
203 | 63.3 | 19.7 | 4.9 | 2.1 | 2.4 | 394 | 193.06 | 0.49 | 1.135922 | 0 | 0 | 0 | 0 | 0 | 0 | 0 | 988 | 2.627116 | 692 | 2.33 | 47.2 | 25.35 | 1.74 | 9.27 | 0 | 0 | 0 | 38.7 | 34.5 | 13.16 | 7.75 | 0.74 | 0 | 0.6746179 | 91.7967 | 0.7929236 | 0.7278738 | 0.914214 | 17.31505 | 8.171452 | 194 | 5.957857 | 4644 | 51.48264 | 988 | 0
204 | 63.3 | 19.7 | 4.9 | 2.1 | 2.4 | 355 | 193.06 | 0.49 | 1.135922 | 0 | 0 | 0 | 0 | 0 | 0 | 0 | 984 | 2.627116 | 689 | 2.33 | 47.2 | 25.35 | 1.74 | 9.27 | 39 | 0 | 0 | 38.7 | 34.5 | 13.16 | 7.75 | 0.74 | 0 | 0.6746179 | 91.7967 | 0.7929236 | 0.7278738 | 0.914214 | 17.31505 | 8.171452 | 109 | 5.957857 | 2435 | 51.48264 | 984 | 39
205 | 63.3 | 19.7 | 4.9 | 2.1 | 2.4 | 276 | 193.06 | 0.49 | 1.135922 | 0 | 0 | 0 | 0 | 0 | 0 | 0 | 977 | 2.627116 | 684 | 2.33 | 47.2 | 25.35 | 1.74 | 9.27 | 118 | 0 | 0 | 38.7 | 34.5 | 13.16 | 7.75 | 0.74 | 0 | 0.6746179 | 91.7967 | 0.7929236 | 0.7278738 | 0.914214 | 17.31505 | 8.171452 | 81.7 | 5.957857 | 1237 | 51.48264 | 977 | 118
206 | 63.3 | 19.7 | 4.9 | 2.1 | 2.4 | 197 | 193.06 | 0.49 | 1.135922 | 0 | 0 | 0 | 0 | 0 | 0 | 0 | 969 | 2.627116 | 678 | 2.33 | 47.2 | 25.35 | 1.74 | 9.27 | 197 | 0 | 0 | 38.7 | 34.5 | 13.16 | 7.75 | 0.74 | 0 | 0.6746179 | 91.7967 | 0.7929236 | 0.7278738 | 0.914214 | 17.31505 | 8.171452 | 105 | 5.957857 | 1253 | 51.48264 | 969 | 197
207 | 63.3 | 19.7 | 4.9 | 2.1 | 2.4 | 355 | 193.06 | 0.49 | 1.135922 | 0 | 0 | 0 | 0 | 0 | 0 | 0 | 987 | 2.627116 | 691 | 2.33 | 47.2 | 25.35 | 1.74 | 9.27 | 0 | 0 | 0 | 38.7 | 34.5 | 13.16 | 7.75 | 0.74 | 39 | 0.6746179 | 91.7967 | 0.7929236 | 0.7278738 | 0.914214 | 17.31505 | 8.171452 | 206 | 5.957857 | 4202 | 51.48264 | 987 | 0
208 | 63.3 | 19.7 | 4.9 | 2.1 | 2.4 | 276 | 193.06 | 0.49 | 1.135922 | 0 | 0 | 0 | 0 | 0 | 0 | 0 | 986 | 2.627116 | 690 | 2.33 | 47.2 | 25.35 | 1.74 | 9.27 | 0 | 0 | 0 | 38.7 | 34.5 | 13.16 | 7.75 | 0.74 | 118 | 0.6746179 | 91.7967 | 0.7929236 | 0.7278738 | 0.914214 | 17.31505 | 8.171452 | 100 | 5.957857 | 1848 | 51.48264 | 986 | 0
209 | 63.3 | 19.7 | 4.9 | 2.1 | 2.4 | 197 | 193.06 | 0.49 | 1.135922 | 0 | 0 | 0 | 0 | 0 | 0 | 0 | 985 | 2.627116 | 690 | 2.33 | 47.2 | 25.35 | 1.74 | 9.27 | 0 | 0 | 0 | 38.7 | 34.5 | 13.16 | 7.75 | 0.74 | 197 | 0.6746179 | 91.7967 | 0.7929236 | 0.7278738 | 0.914214 | 17.31505 | 8.171452 | 93.2 | 5.957857 | 1097 | 51.48264 | 985 | 0
210 | 62.87 | 21.15 | 5.38 | 1.82 | 3.94 | 420 | 168 | 0.4 | 0.47 | 0 | 0 | 0 | 867 | 0 | 0 | 0 | 0 | 2.627116 | 867 | 0.81 | 57.8 | 30.4 | 0.65 | 4.7 | 0 | 0 | 0 | 38.07561 | 35.16679 | 13.59891 | 7.924904 | 1.536918 | 65.40874 | 0.49 | 94.3 | 1.1 | 0.87 | 0.7 | 0 | 8.171452 | 17 | 5.957857 | 2327.747 | 55.4 | 867 | 0
211 | 62.87 | 21.15 | 5.38 | 1.82 | 3.94 | 378 | 168 | 0.4 | 0.54 | 0 | 0 | 0 | 860 | 0 | 0 | 0 | 0 | 2.627116 | 860 | 0.81 | 57.8 | 30.4 | 0.65 | 4.7 | 0 | 0 | 0 | 38.07561 | 35.16679 | 13.59891 | 7.924904 | 1.536918 | 65.40874 | 0.49 | 94.3 | 1.1 | 0.87 | 0.7 | 42 | 8.171452 | 8 | 5.957857 | 2327.747 | 71 | 860 | 0
212 | 62.87 | 21.15 | 5.38 | 1.82 | 3.94 | 294 | 168 | 0.4 | 0.34 | 0 | 0 | 0 | 844 | 0 | 0 | 0 | 0 | 2.627116 | 844 | 0.81 | 57.8 | 30.4 | 0.65 | 4.7 | 126 | 0 | 0 | 38.07561 | 35.16679 | 13.59891 | 7.924904 | 1.536918 | 65.40874 | 0.49 | 94.3 | 1.1 | 0.87 | 0.7 | 0 | 8.171452 | 23 | 5.957857 | 2327.747 | 47.2 | 844 | 126
213 | 62.87 | 21.15 | 5.38 | 1.82 | 3.94 | 336 | 168 | 0.4 | 0.44 | 0 | 0 | 0 | 852 | 0 | 0 | 0 | 0 | 2.627116 | 852 | 0.81 | 57.8 | 30.4 | 0.65 | 4.7 | 63 | 0 | 0 | 38.07561 | 35.16679 | 13.59891 | 7.924904 | 1.536918 | 65.40874 | 0.49 | 94.3 | 1.1 | 0.87 | 0.7 | 21 | 8.171452 | 14 | 5.957857 | 2327.747 | 66.1 | 852 | 63
214 | 54.86 | 21.1 | 6.33 | 2.6 | 4.22 | 234 | 162 | 0.6923077 | 1.135922 | 0 | 0 | 0 | 1052 | 0 | 0 | 0 | 0 | 2.4 | 826 | 3.71 | 47.81 | 38.46 | 0.34 | 4.3 | 0 | 63 | 0 | 37.73 | 32.34 | 14.03 | 10.98 | 2.03 | 63 | 0.6746179 | 91.7967 | 0.7929236 | 0.7278738 | 0.914214 | 17.31505 | 8.171452 | 10.29813 | 5.957857 | 1200 | 67 | 1052 | 63
215 | 54.86 | 21.1 | 6.33 | 2.6 | 4.22 | 234 | 162 | 0.6923077 | 1.135922 | 0 | 0 | 0 | 1052 | 0 | 0 | 0 | 0 | 2.4 | 826 | 3.71 | 47.81 | 38.46 | 0.34 | 4.3 | 0 | 63 | 0 | 38.07561 | 35.16679 | 13.59891 | 7.924904 | 1.536918 | 0 | 0.6746179 | 91.7967 | 0.7929236 | 0.7278738 | 0.914214 | 17.31505 | 8.171452 | 10.29813 | 5.957857 | 2200 | 56 | 1052 | 63
216 | 54.86 | 21.1 | 6.33 | 2.6 | 4.22 | 325 | 170 | 0.5230769 | 1.135922 | 0 | 0 | 0 | 1068 | 0 | 0 | 0 | 0 | 2.4 | 712 | 3.71 | 47.81 | 38.46 | 0.34 | 4.3 | 0 | 87.5 | 0 | 37.73 | 32.34 | 14.03 | 10.98 | 2.03 | 87.5 | 0.6746179 | 91.7967 | 0.7929236 | 0.7278738 | 0.914214 | 17.31505 | 8.171452 | 10.29813 | 5.957857 | 750 | 88 | 1068 | 87.5
217 | 54.86 | 21.1 | 6.33 | 2.6 | 4.22 | 325 | 170 | 0.5230769 | 1.135922 | 0 | 0 | 0 | 1068 | 0 | 0 | 0 | 0 | 2.4 | 712 | 3.71 | 47.81 | 38.46 | 0.34 | 4.3 | 0 | 87.5 | 0 | 38.07561 | 35.16679 | 13.59891 | 7.924904 | 1.536918 | 0 | 0.6746179 | 91.7967 | 0.7929236 | 0.7278738 | 0.914214 | 17.31505 | 8.171452 | 10.29813 | 5.957857 | 1200 | 80 | 1068 | 87.5
218 | 54.86 | 21.1 | 6.33 | 2.6 | 4.22 | 234 | 162 | 0.6923077 | 1.135922 | 0 | 0 | 0 | 1052 | 0 | 0 | 0 | 0 | 2.4 | 826 | 3.71 | 47.81 | 38.46 | 0.34 | 4.3 | 0 | 63 | 0 | 37.73 | 32.34 | 14.03 | 10.98 | 2.03 | 63 | 0.6746179 | 91.7967 | 0.7929236 | 0.7278738 | 0.914214 | 17.31505 | 8.171452 | 10.29813 | 5.957857 | 800 | 69 | 1052 | 63
219 | 54.86 | 21.1 | 6.33 | 2.6 | 4.22 | 234 | 162 | 0.6923077 | 1.135922 | 0 | 0 | 0 | 1052 | 0 | 0 | 0 | 0 | 2.4 | 826 | 3.71 | 47.81 | 38.46 | 0.34 | 4.3 | 0 | 63 | 0 | 38.07561 | 35.16679 | 13.59891 | 7.924904 | 1.536918 | 0 | 0.6746179 | 91.7967 | 0.7929236 | 0.7278738 | 0.914214 | 17.31505 | 8.171452 | 10.29813 | 5.957857 | 1800 | 58 | 1052 | 63
220 | 54.86 | 21.1 | 6.33 | 2.6 | 4.22 | 325 | 170 | 0.5230769 | 1.135922 | 0 | 0 | 0 | 1068 | 0 | 0 | 0 | 0 | 2.4 | 712 | 3.71 | 47.81 | 38.46 | 0.34 | 4.3 | 0 | 87.5 | 0 | 37.73 | 32.34 | 14.03 | 10.98 | 2.03 | 87.5 | 0.6746179 | 91.7967 | 0.7929236 | 0.7278738 | 0.914214 | 17.31505 | 8.171452 | 10.29813 | 5.957857 | 500 | 90 | 1068 | 87.5
221 | 54.86 | 21.1 | 6.33 | 2.6 | 4.22 | 325 | 170 | 0.5230769 | 1.135922 | 0 | 0 | 0 | 1068 | 0 | 0 | 0 | 0 | 2.4 | 712 | 3.71 | 47.81 | 38.46 | 0.34 | 4.3 | 0 | 87.5 | 0 | 38.07561 | 35.16679 | 13.59891 | 7.924904 | 1.536918 | 0 | 0.6746179 | 91.7967 | 0.7929236 | 0.7278738 | 0.914214 | 17.31505 | 8.171452 | 10.29813 | 5.957857 | 1000 | 81 | 1068 | 87.5
222 | 62.33 | 13.96 | 2.58 | 1.42 | 3.49 | 300 | 135 | 0.45 | 0.0033 | 0 | 0 | 0 | 0 | 0 | 0 | 0 | 1050 | 2.627116 | 900 | 6.77 | 48.77 | 19.97 | 0.69 | 13.86 | 0 | 0 | 0 | 38.19 | 38.66 | 12.84 | 8.02 | 0.56 | 0 | 0.6746179 | 91.7967 | 0.7929236 | 0.7278738 | 0.914214 | 17.31505 | 1.5 | 10.29813 | 5.957857 | 3031 | 52 | 1050 | 0
223 | 62.33 | 13.96 | 2.58 | 1.42 | 3.49 | 60 | 135 | 0.45 | 0.0033 | 0 | 0 | 0 | 0 | 0 | 0 | 0 | 1050 | 2.627116 | 900 | 6.77 | 48.77 | 19.97 | 0.69 | 13.86 | 0 | 0 | 114.2 | 38.19 | 38.66 | 12.84 | 8.02 | 0.56 | 114.2 | 0.6746179 | 91.7967 | 0.7929236 | 0.7278738 | 0.914214 | 17.31505 | 1.9 | 10.29813 | 5.957857 | 698 | 35.5 | 1050 | 114.2
224 | 62.33 | 13.96 | 2.58 | 1.42 | 3.49 | 90 | 135 | 0.45 | 0.0033 | 0 | 0 | 0 | 0 | 0 | 0 | 0 | 1050 | 2.627116 | 900 | 6.77 | 48.77 | 19.97 | 0.69 | 13.86 | 0 | 0 | 100 | 38.19 | 38.66 | 12.84 | 8.02 | 0.56 | 100 | 0.6746179 | 91.7967 | 0.7929236 | 0.7278738 | 0.914214 | 17.31505 | 1.7 | 10.29813 | 5.957857 | 875 | 41.5 | 1050 | 100
225 | 62.33 | 13.96 | 2.58 | 1.42 | 3.49 | 120 | 135 | 0.45 | 0.0033 | 0 | 0 | 0 | 0 | 0 | 0 | 0 | 1050 | 2.627116 | 900 | 6.77 | 48.77 | 19.97 | 0.69 | 13.86 | 0 | 0 | 85.7 | 38.19 | 38.66 | 12.84 | 8.02 | 0.56 | 85.7 | 0.6746179 | 91.7967 | 0.7929236 | 0.7278738 | 0.914214 | 17.31505 | 1.8 | 10.29813 | 5.957857 | 1023 | 48.1 | 1050 | 85.7
226 | 62.33 | 13.96 | 2.58 | 1.42 | 3.49 | 150 | 135 | 0.45 | 0.0033 | 0 | 0 | 0 | 0 | 0 | 0 | 0 | 1050 | 2.627116 | 900 | 6.77 | 48.77 | 19.97 | 0.69 | 13.86 | 0 | 0 | 71.4 | 38.19 | 38.66 | 12.84 | 8.02 | 0.56 | 71.4 | 0.6746179 | 91.7967 | 0.7929236 | 0.7278738 | 0.914214 | 17.31505 | 1.7 | 10.29813 | 5.957857 | 1091 | 52.5 | 1050 | 71.4
227 | 62.33 | 13.96 | 2.58 | 1.42 | 3.49 | 180 | 135 | 0.45 | 0.0033 | 0 | 0 | 0 | 0 | 0 | 0 | 0 | 1050 | 2.627116 | 900 | 6.77 | 48.77 | 19.97 | 0.69 | 13.86 | 0 | 0 | 57.1 | 38.19 | 38.66 | 12.84 | 8.02 | 0.56 | 57.1 | 0.6746179 | 91.7967 | 0.7929236 | 0.7278738 | 0.914214 | 17.31505 | 1.6 | 10.29813 | 5.957857 | 1187 | 54 | 1050 | 57.1
228 | 63.83 | 20.24 | 4.43 | 0.97 | 5.3 | 230 | 80.5 | 0.35 | 0.7 | 0 | 0 | 0 | 1089 | 0 | 0 | 0 | 0 | 2.3 | 718 | 3.03 | 60.81 | 24.12 | 0.55 | 5.76 | 0 | 46 | 0 | 38.2 | 60.81 | 13.39 | 9.02 | 1.2 | 184 | 0.6746179 | 91.7967 | 0.7929236 | 0.7278738 | 0.914214 | 17.31505 | 11.91 | 1.59 | 5.957857 | 2327.747 | 68.2 | 1089 | 46
229 | 63.83 | 20.24 | 4.43 | 0.97 | 5.3 | 230 | 80.5 | 0.35 | 0.8 | 0 | 0 | 0 | 1084 | 0 | 0 | 0 | 0 | 2.3 | 712 | 3.03 | 60.81 | 24.12 | 0.55 | 5.76 | 0 | 92 | 0 | 38.2 | 60.81 | 13.39 | 9.02 | 1.2 | 138 | 0.6746179 | 91.7967 | 0.7929236 | 0.7278738 | 0.914214 | 17.31505 | 12.32 | 1.81 | 5.957857 | 2327.747 | 65.7 | 1084 | 92
230 | 63.83 | 20.24 | 4.43 | 0.97 | 5.3 | 230 | 80.5 | 0.35 | 0.7 | 0 | 0 | 0 | 1082 | 0 | 0 | 0 | 0 | 2.3 | 709 | 3.03 | 60.81 | 24.12 | 0.55 | 5.76 | 0 | 115 | 0 | 38.2 | 60.81 | 13.39 | 9.02 | 1.2 | 115 | 0.6746179 | 91.7967 | 0.7929236 | 0.7278738 | 0.914214 | 17.31505 | 12.99 | 1.93 | 5.957857 | 2327.747 | 64.1 | 1082 | 115
231 | 63.83 | 20.24 | 4.43 | 0.97 | 5.3 | 230 | 80.5 | 0.35 | 0.7 | 0 | 0 | 0 | 1075 | 0 | 0 | 0 | 0 | 2.3 | 701 | 3.03 | 60.81 | 24.12 | 0.55 | 5.76 | 0 | 184 | 0 | 38.2 | 60.81 | 13.39 | 9.02 | 1.2 | 16 | 0.6746179 | 91.7967 | 0.7929236 | 0.7278738 | 0.914214 | 17.31505 | 14.55 | 2.29 | 5.957857 | 2327.747 | 59.7 | 1075 | 184
232 | 63.83 | 20.24 | 4.43 | 0.97 | 5.3 | 230 | 80.5 | 0.35 | 0.7 | 0 | 0 | 0 | 1089 | 0 | 0 | 0 | 0 | 2.3 | 718 | 3.03 | 60.81 | 24.12 | 0.55 | 5.76 | 0 | 46 | 0 | 38.2 | 60.81 | 13.39 | 9.02 | 1.2 | 184 | 0.6746179 | 91.7967 | 0.7929236 | 0.7278738 | 0.914214 | 17.31505 | 13.94 | 3.15 | 5.957857 | 2327.747 | 51.48264 | 1089 | 46
233 | 63.83 | 20.24 | 4.43 | 0.97 | 5.3 | 230 | 80.5 | 0.35 | 0.8 | 0 | 0 | 0 | 1084 | 0 | 0 | 0 | 0 | 2.3 | 712 | 3.03 | 60.81 | 24.12 | 0.55 | 5.76 | 0 | 92 | 0 | 38.2 | 60.81 | 13.39 | 9.02 | 1.2 | 138 | 0.6746179 | 91.7967 | 0.7929236 | 0.7278738 | 0.914214 | 17.31505 | 15.05 | 3.42 | 5.957857 | 2327.747 | 51.48264 | 1084 | 92
234 | 63.83 | 20.24 | 4.43 | 0.97 | 5.3 | 230 | 80.5 | 0.35 | 0.7 | 0 | 0 | 0 | 1082 | 0 | 0 | 0 | 0 | 2.3 | 709 | 3.03 | 60.81 | 24.12 | 0.55 | 5.76 | 0 | 115 | 0 | 38.2 | 60.81 | 13.39 | 9.02 | 1.2 | 115 | 0.6746179 | 91.7967 | 0.7929236 | 0.7278738 | 0.914214 | 17.31505 | 15.58 | 3.98 | 5.957857 | 2327.747 | 51.48264 | 1082 | 115
235 | 63.83 | 20.24 | 4.43 | 0.97 | 5.3 | 230 | 80.5 | 0.35 | 0.7 | 0 | 0 | 0 | 1075 | 0 | 0 | 0 | 0 | 2.3 | 701 | 3.03 | 60.81 | 24.12 | 0.55 | 5.76 | 0 | 184 | 0 | 38.2 | 60.81 | 13.39 | 9.02 | 1.2 | 16 | 0.6746179 | 91.7967 | 0.7929236 | 0.7278738 | 0.914214 | 17.31505 | 17.07 | 4.57 | 5.957857 | 2327.747 | 51.48264 | 1075 | 184
236 | 63.83 | 20.24 | 4.43 | 0.97 | 5.3 | 230 | 80.5 | 0.35 | 0.7 | 0 | 0 | 0 | 1089 | 0 | 0 | 0 | 0 | 2.3 | 718 | 3.03 | 60.81 | 24.12 | 0.55 | 5.76 | 0 | 46 | 0 | 38.2 | 60.81 | 13.39 | 9.02 | 1.2 | 184 | 0.6746179 | 91.7967 | 0.7929236 | 0.7278738 | 0.914214 | 17.31505 | 11.57 | 1.51 | 5.957857 | 2327.747 | 51.48264 | 1089 | 46
237 | 63.83 | 20.24 | 4.43 | 0.97 | 5.3 | 230 | 80.5 | 0.35 | 0.8 | 0 | 0 | 0 | 1084 | 0 | 0 | 0 | 0 | 2.3 | 712 | 3.03 | 60.81 | 24.12 | 0.55 | 5.76 | 0 | 92 | 0 | 38.2 | 60.81 | 13.39 | 9.02 | 1.2 | 138 | 0.6746179 | 91.7967 | 0.7929236 | 0.7278738 | 0.914214 | 17.31505 | 11.86 | 1.54 | 5.957857 | 2327.747 | 51.48264 | 1084 | 92
238 | 63.83 | 20.24 | 4.43 | 0.97 | 5.3 | 230 | 80.5 | 0.35 | 0.7 | 0 | 0 | 0 | 1082 | 0 | 0 | 0 | 0 | 2.3 | 709 | 3.03 | 60.81 | 24.12 | 0.55 | 5.76 | 0 | 115 | 0 | 38.2 | 60.81 | 13.39 | 9.02 | 1.2 | 115 | 0.6746179 | 91.7967 | 0.7929236 | 0.7278738 | 0.914214 | 17.31505 | 12.02 | 1.63 | 5.957857 | 2327.747 | 51.48264 | 1082 | 115
239 | 63.83 | 20.24 | 4.43 | 0.97 | 5.3 | 230 | 80.5 | 0.35 | 0.7 | 0 | 0 | 0 | 1075 | 0 | 0 | 0 | 0 | 2.3 | 701 | 3.03 | 60.81 | 24.12 | 0.55 | 5.76 | 0 | 184 | 0 | 38.2 | 60.81 | 13.39 | 9.02 | 1.2 | 16 | 0.6746179 | 91.7967 | 0.7929236 | 0.7278738 | 0.914214 | 17.31505 | 14.01 | 1.84 | 5.957857 | 2327.747 | 51.48264 | 1075 | 184
240 | 63.83 | 20.24 | 4.43 | 0.97 | 5.3 | 230 | 80.5 | 0.35 | 0.7 | 0 | 0 | 0 | 1089 | 0 | 0 | 0 | 0 | 2.3 | 718 | 3.03 | 60.81 | 24.12 | 0.55 | 5.76 | 0 | 46 | 0 | 38.2 | 60.81 | 13.39 | 9.02 | 1.2 | 184 | 0.6746179 | 91.7967 | 0.7929236 | 0.7278738 | 0.914214 | 17.31505 | 11.24 | 1.29 | 5.957857 | 2327.747 | 51.48264 | 1089 | 46
241 | 63.83 | 20.24 | 4.43 | 0.97 | 5.3 | 230 | 80.5 | 0.35 | 0.8 | 0 | 0 | 0 | 1084 | 0 | 0 | 0 | 0 | 2.3 | 712 | 3.03 | 60.81 | 24.12 | 0.55 | 5.76 | 0 | 92 | 0 | 38.2 | 60.81 | 13.39 | 9.02 | 1.2 | 138 | 0.6746179 | 91.7967 | 0.7929236 | 0.7278738 | 0.914214 | 17.31505 | 11.07 | 1.21 | 5.957857 | 2327.747 | 51.48264 | 1084 | 92
242 | 63.83 | 20.24 | 4.43 | 0.97 | 5.3 | 230 | 80.5 | 0.35 | 0.7 | 0 | 0 | 0 | 1082 | 0 | 0 | 0 | 0 | 2.3 | 709 | 3.03 | 60.81 | 24.12 | 0.55 | 5.76 | 0 | 115 | 0 | 38.2 | 60.81 | 13.39 | 9.02 | 1.2 | 115 | 0.6746179 | 91.7967 | 0.7929236 | 0.7278738 | 0.914214 | 17.31505 | 11.79 | 1.38 | 5.957857 | 2327.747 | 51.48264 | 1082 | 115
243 | 63.83 | 20.24 | 4.43 | 0.97 | 5.3 | 230 | 80.5 | 0.35 | 0.7 | 0 | 0 | 0 | 1075 | 0 | 0 | 0 | 0 | 2.3 | 701 | 3.03 | 60.81 | 24.12 | 0.55 | 5.76 | 0 | 184 | 0 | 38.2 | 60.81 | 13.39 | 9.02 | 1.2 | 16 | 0.6746179 | 91.7967 | 0.7929236 | 0.7278738 | 0.914214 | 17.31505 | 12.58 | 1.57 | 5.957857 | 2327.747 | 51.48264 | 1075 | 184
244 | 63.83 | 20.24 | 4.43 | 0.97 | 5.3 | 230 | 80.5 | 0.35 | 0.7 | 0 | 0 | 0 | 1089 | 0 | 0 | 0 | 0 | 2.3 | 718 | 3.03 | 60.81 | 24.12 | 0.55 | 5.76 | 0 | 46 | 0 | 38.2 | 60.81 | 13.39 | 9.02 | 1.2 | 184 | 0.6746179 | 91.7967 | 0.7929236 | 0.7278738 | 0.914214 | 17.31505 | 13.59 | 2.1 | 5.957857 | 2327.747 | 51.48264 | 1089 | 46
245 | 63.83 | 20.24 | 4.43 | 0.97 | 5.3 | 230 | 80.5 | 0.35 | 0.8 | 0 | 0 | 0 | 1084 | 0 | 0 | 0 | 0 | 2.3 | 712 | 3.03 | 60.81 | 24.12 | 0.55 | 5.76 | 0 | 92 | 0 | 38.2 | 60.81 | 13.39 | 9.02 | 1.2 | 138 | 0.6746179 | 91.7967 | 0.7929236 | 0.7278738 | 0.914214 | 17.31505 | 14.87 | 2.56 | 5.957857 | 2327.747 | 51.48264 | 1084 | 92
246 | 63.83 | 20.24 | 4.43 | 0.97 | 5.3 | 230 | 80.5 | 0.35 | 0.7 | 0 | 0 | 0 | 1082 | 0 | 0 | 0 | 0 | 2.3 | 709 | 3.03 | 60.81 | 24.12 | 0.55 | 5.76 | 0 | 115 | 0 | 38.2 | 60.81 | 13.39 | 9.02 | 1.2 | 115 | 0.6746179 | 91.7967 | 0.7929236 | 0.7278738 | 0.914214 | 17.31505 | 15.16 | 2.71 | 5.957857 | 2327.747 | 51.48264 | 1082 | 115
247 | 63.83 | 20.24 | 4.43 | 0.97 | 5.3 | 230 | 80.5 | 0.35 | 0.7 | 0 | 0 | 0 | 1075 | 0 | 0 | 0 | 0 | 2.3 | 701 | 3.03 | 60.81 | 24.12 | 0.55 | 5.76 | 0 | 184 | 0 | 38.2 | 60.81 | 13.39 | 9.02 | 1.2 | 16 | 0.6746179 | 91.7967 | 0.7929236 | 0.7278738 | 0.914214 | 17.31505 | 15.51 | 3.05 | 5.957857 | 2327.747 | 51.48264 | 1075 | 184
248 | 63.83 | 20.24 | 4.43 | 0.97 | 5.3 | 230 | 80.5 | 0.35 | 0.7 | 0 | 0 | 0 | 1089 | 0 | 0 | 0 | 0 | 2.3 | 718 | 3.03 | 60.81 | 24.12 | 0.55 | 5.76 | 0 | 46 | 0 | 38.2 | 60.81 | 13.39 | 9.02 | 1.2 | 184 | 0.6746179 | 91.7967 | 0.7929236 | 0.7278738 | 0.914214 | 17.31505 | 13.05 | 1.92 | 5.957857 | 2327.747 | 51.48264 | 1089 | 46
249 | 63.83 | 20.24 | 4.43 | 0.97 | 5.3 | 230 | 80.5 | 0.35 | 0.8 | 0 | 0 | 0 | 1084 | 0 | 0 | 0 | 0 | 2.3 | 712 | 3.03 | 60.81 | 24.12 | 0.55 | 5.76 | 0 | 92 | 0 | 38.2 | 60.81 | 13.39 | 9.02 | 1.2 | 138 | 0.6746179 | 91.7967 | 0.7929236 | 0.7278738 | 0.914214 | 17.31505 | 14.14 | 2.07 | 5.957857 | 2327.747 | 51.48264 | 1084 | 92
250 | 63.83 | 20.24 | 4.43 | 0.97 | 5.3 | 230 | 80.5 | 0.35 | 0.7 | 0 | 0 | 0 | 1082 | 0 | 0 | 0 | 0 | 2.3 | 709 | 3.03 | 60.81 | 24.12 | 0.55 | 5.76 | 0 | 115 | 0 | 38.2 | 60.81 | 13.39 | 9.02 | 1.2 | 115 | 0.6746179 | 91.7967 | 0.7929236 | 0.7278738 | 0.914214 | 17.31505 | 14.86 | 2.39 | 5.957857 | 2327.747 | 51.48264 | 1082 | 115
251 | 63.83 | 20.24 | 4.43 | 0.97 | 5.3 | 230 | 80.5 | 0.35 | 0.7 | 0 | 0 | 0 | 1075 | 0 | 0 | 0 | 0 | 2.3 | 701 | 3.03 | 60.81 | 24.12 | 0.55 | 5.76 | 0 | 184 | 0 | 38.2 | 60.81 | 13.39 | 9.02 | 1.2 | 16 | 0.6746179 | 91.7967 | 0.7929236 | 0.7278738 | 0.914214 | 17.31505 | 14.17 | 2.56 | 5.957857 | 2327.747 | 51.48264 | 1075 | 184
252 | 63.83 | 20.24 | 4.43 | 0.97 | 5.3 | 230 | 80.5 | 0.35 | 0.7 | 0 | 0 | 0 | 1089 | 0 | 0 | 0 | 0 | 2.3 | 718 | 3.03 | 60.81 | 24.12 | 0.55 | 5.76 | 0 | 46 | 0 | 38.2 | 60.81 | 13.39 | 9.02 | 1.2 | 184 | 0.6746179 | 91.7967 | 0.7929236 | 0.7278738 | 0.914214 | 17.31505 | 12.22 | 1.53 | 5.957857 | 2327.747 | 51.48264 | 1089 | 46
253 | 63.83 | 20.24 | 4.43 | 0.97 | 5.3 | 230 | 80.5 | 0.35 | 0.8 | 0 | 0 | 0 | 1084 | 0 | 0 | 0 | 0 | 2.3 | 712 | 3.03 | 60.81 | 24.12 | 0.55 | 5.76 | 0 | 92 | 0 | 38.2 | 60.81 | 13.39 | 9.02 | 1.2 | 138 | 0.6746179 | 91.7967 | 0.7929236 | 0.7278738 | 0.914214 | 17.31505 | 13.04 | 1.55 | 5.957857 | 2327.747 | 51.48264 | 1084 | 92
254 | 63.83 | 20.24 | 4.43 | 0.97 | 5.3 | 230 | 80.5 | 0.35 | 0.7 | 0 | 0 | 0 | 1082 | 0 | 0 | 0 | 0 | 2.3 | 709 | 3.03 | 60.81 | 24.12 | 0.55 | 5.76 | 0 | 115 | 0 | 38.2 | 60.81 | 13.39 | 9.02 | 1.2 | 115 | 0.6746179 | 91.7967 | 0.7929236 | 0.7278738 | 0.914214 | 17.31505 | 13.51 | 1.74 | 5.957857 | 2327.747 | 51.48264 | 1082 | 115
255 | 63.83 | 20.24 | 4.43 | 0.97 | 5.3 | 230 | 80.5 | 0.35 | 0.7 | 0 | 0 | 0 | 1075 | 0 | 0 | 0 | 0 | 2.3 | 701 | 3.03 | 60.81 | 24.12 | 0.55 | 5.76 | 0 | 184 | 0 | 38.2 | 60.81 | 13.39 | 9.02 | 1.2 | 16 | 0.6746179 | 91.7967 | 0.7929236 | 0.7278738 | 0.914214 | 17.31505 | 13.85 | 2.21 | 5.957857 | 2327.747 | 51.48264 | 1075 | 184
256 | 64.4 | 20.36 | 4.96 | 2.09 | 3.17 | 273 | 156 | 0.5714286 | 1.135922 | 0 | 0 | 0 | 0 | 0 | 0 | 0 | 1103 | 2.627116 | 676 | 7.14 | 48.36 | 31.36 | 1.35 | 4.44 | 0 | 117 | 0 | 38.07561 | 35.16679 | 13.59891 | 7.924904 | 1.536918 | 65.40874 | 0.6746179 | 91.7967 | 0.7929236 | 0.7278738 | 0.914214 | 17.31505 | 8.171452 | 12 | 5.957857 | 2327.747 | 51.48264 | 1103 | 117
257 | 64.4 | 20.36 | 4.96 | 2.09 | 3.17 | 273 | 195 | 0.7142857 | 1.135922 | 0 | 0 | 0 | 0 | 0 | 0 | 0 | 1103 | 2.627116 | 676 | 7.14 | 48.36 | 31.36 | 1.35 | 4.44 | 0 | 117 | 0 | 38.07561 | 35.16679 | 13.59891 | 7.924904 | 1.536918 | 65.40874 | 0.6746179 | 91.7967 | 0.7929236 | 0.7278738 | 0.914214 | 17.31505 | 8.171452 | 16 | 5.957857 | 2327.747 | 51.48264 | 1103 | 117
258 | 64.4 | 20.36 | 4.96 | 2.09 | 3.17 | 273 | 234 | 0.8571429 | 1.135922 | 0 | 0 | 0 | 0 | 0 | 0 | 0 | 1103 | 2.627116 | 676 | 7.14 | 48.36 | 31.36 | 1.35 | 4.44 | 0 | 117 | 0 | 38.07561 | 35.16679 | 13.59891 | 7.924904 | 1.536918 | 65.40874 | 0.6746179 | 91.7967 | 0.7929236 | 0.7278738 | 0.914214 | 17.31505 | 8.171452 | 18 | 5.957857 | 2327.747 | 51.48264 | 1103 | 117
259 | 64.4 | 20.36 | 4.96 | 2.09 | 3.17 | 195 | 156 | 0.8 | 1.135922 | 0 | 0 | 0 | 0 | 0 | 0 | 0 | 1103 | 2.627116 | 676 | 7.14 | 48.36 | 31.36 | 1.35 | 4.44 | 0 | 195 | 0 | 38.07561 | 35.16679 | 13.59891 | 7.924904 | 1.536918 | 65.40874 | 0.6746179 | 91.7967 | 0.7929236 | 0.7278738 | 0.914214 | 17.31505 | 8.171452 | 12 | 5.957857 | 2327.747 | 51.48264 | 1103 | 195
260 | 64.4 | 20.36 | 4.96 | 2.09 | 3.17 | 195 | 195 | 1 | 1.135922 | 0 | 0 | 0 | 0 | 0 | 0 | 0 | 1103 | 2.627116 | 676 | 7.14 | 48.36 | 31.36 | 1.35 | 4.44 | 0 | 195 | 0 | 38.07561 | 35.16679 | 13.59891 | 7.924904 | 1.536918 | 65.40874 | 0.6746179 | 91.7967 | 0.7929236 | 0.7278738 | 0.914214 | 17.31505 | 8.171452 | 13 | 5.957857 | 2327.747 | 51.48264 | 1103 | 195
261 | 60.84 | 16.34 | 6.95 | 2.32 | 5.38 | 240 | 168 | 0.7 | 0.5 | 0 | 0 | 0 | 0 | 0 | 0 | 0 | 720 | 2.627116 | 765 | 1.79 | 58.87 | 32.17 | 0.92 | 2.93 | 0 | 360 | 0 | 38.07561 | 35.16679 | 13.59891 | 7.924904 | 1.536918 | 65.40874 | 0.6746179 | 91.7967 | 0.7929236 | 0.7278738 | 0.914214 | 17.31505 | 8.171452 | 10.29813 | 5.957857 | 1000 | 55.33 | 720 | 360
262 | 60.84 | 16.34 | 6.95 | 2.32 | 5.38 | 222 | 168 | 0.7567568 | 0.5 | 0 | 0 | 0 | 0 | 0 | 0 | 0 | 720 | 2.627116 | 731 | 1.79 | 58.87 | 32.17 | 0.92 | 2.93 | 0 | 360 | 0 | 38.07561 | 35.16679 | 13.59891 | 7.924904 | 1.536918 | 65.40874 | 0.68 | 94.89 | 2.2 | 0.46 | 0.18 | 18 | 8.171452 | 10.29813 | 5.957857 | 800 | 38 | 720 | 360
263 | 60.84 | 16.34 | 6.95 | 2.32 | 5.38 | 120 | 168 | 1.4 | 0.5 | 0 | 0 | 0 | 0 | 0 | 0 | 0 | 720 | 2.627116 | 754 | 1.79 | 58.87 | 32.17 | 0.92 | 2.93 | 0 | 360 | 0 | 23.28 | 43.63 | 14.82 | 3.4 | 5.14 | 120 | 0.6746179 | 91.7967 | 0.7929236 | 0.7278738 | 0.914214 | 17.31505 | 8.171452 | 10.29813 | 5.957857 | 200 | 42 | 720 | 360
264 | 63.62 | 20.64 | 4.85 | 1.14 | 3.17 | 600 | 180 | 0.3 | 1.19 | 61.34 | 0 | 0 | 492.42 | 0 | 0 | 102.58 | 0 | 2.627116 | 1084 | 18.55 | 36.84 | 19.99 | 2.22 | 15.25 | 0 | 0 | 0 | 38.07561 | 35.16679 | 13.59891 | 7.924904 | 1.536918 | 65.40874 | 1.13 | 93.55 | 0.56 | 0.75 | 0.17 | 0 | 4.5 | 10.29813 | 5.957857 | 3400 | 84 | 656.34 | 0
265 | 63.62 | 20.64 | 4.85 | 1.14 | 3.17 | 300 | 180 | 0.3 | 0.25 | 61.34 | 0 | 0 | 492.42 | 0 | 0 | 102.58 | 0 | 2.627116 | 958 | 18.55 | 36.84 | 19.99 | 2.22 | 15.25 | 300 | 0 | 0 | 38.07561 | 35.16679 | 13.59891 | 7.924904 | 1.536918 | 65.40874 | 1.13 | 93.55 | 0.56 | 0.75 | 0.17 | 0 | 5.6 | 10.29813 | 5.957857 | 2000 | 66.4 | 656.34 | 300
266 | 63.62 | 20.64 | 4.85 | 1.14 | 3.17 | 240 | 180 | 0.3 | 0.17 | 61.34 | 0 | 0 | 492.42 | 0 | 0 | 102.58 | 0 | 2.627116 | 933 | 18.55 | 36.84 | 19.99 | 2.22 | 15.25 | 360 | 0 | 0 | 38.07561 | 35.16679 | 13.59891 | 7.924904 | 1.536918 | 65.40874 | 1.13 | 93.55 | 0.56 | 0.75 | 0.17 | 0 | 6.7 | 10.29813 | 5.957857 | 1800 | 58 | 656.34 | 360
267 | 63.62 | 20.64 | 4.85 | 1.14 | 3.17 | 180 | 180 | 0.3 | 0.12 | 61.34 | 0 | 0 | 492.42 | 0 | 0 | 102.58 | 0 | 2.627116 | 908 | 18.55 | 36.84 | 19.99 | 2.22 | 15.25 | 420 | 0 | 0 | 38.07561 | 35.16679 | 13.59891 | 7.924904 | 1.536918 | 65.40874 | 1.13 | 93.55 | 0.56 | 0.75 | 0.17 | 0 | 7.1 | 10.29813 | 5.957857 | 1750 | 45.6 | 656.34 | 420
268 | 63.62 | 20.64 | 4.85 | 1.14 | 3.17 | 570 | 180 | 0.3 | 1.33 | 61.34 | 0 | 0 | 492.42 | 0 | 0 | 102.58 | 0 | 2.627116 | 1072 | 18.55 | 36.84 | 19.99 | 2.22 | 15.25 | 0 | 0 | 0 | 38.07561 | 35.16679 | 13.59891 | 7.924904 | 1.536918 | 65.40874 | 1.13 | 93.55 | 0.56 | 0.75 | 0.17 | 30 | 3 | 10.29813 | 5.957857 | 700 | 95.3 | 656.34 | 0
269 | 63.62 | 20.64 | 4.85 | 1.14 | 3.17 | 540 | 180 | 0.3 | 1.43 | 61.34 | 0 | 0 | 492.42 | 0 | 0 | 102.58 | 0 | 2.627116 | 1059 | 18.55 | 36.84 | 19.99 | 2.22 | 15.25 | 0 | 0 | 0 | 38.07561 | 35.16679 | 13.59891 | 7.924904 | 1.536918 | 65.40874 | 1.13 | 93.55 | 0.56 | 0.75 | 0.17 | 60 | 1.3 | 10.29813 | 5.957857 | 300 | 100.5 | 656.34 | 0
270 | 63.62 | 20.64 | 4.85 | 1.14 | 3.17 | 300 | 180 | 0.3 | 0.37 | 61.34 | 0 | 0 | 492.42 | 0 | 0 | 102.58 | 0 | 2.627116 | 958 | 18.55 | 36.84 | 19.99 | 2.22 | 15.25 | 270 | 0 | 0 | 38.07561 | 35.16679 | 13.59891 | 7.924904 | 1.536918 | 65.40874 | 1.13 | 93.55 | 0.56 | 0.75 | 0.17 | 30 | 6.5 | 10.29813 | 5.957857 | 600 | 75.2 | 656.34 | 270
271 | 63.62 | 20.64 | 4.85 | 1.14 | 3.17 | 240 | 180 | 0.3 | 0.3 | 61.34 | 0 | 0 | 492.42 | 0 | 0 | 102.58 | 0 | 2.627116 | 933 | 18.55 | 36.84 | 19.99 | 2.22 | 15.25 | 330 | 0 | 0 | 38.07561 | 35.16679 | 13.59891 | 7.924904 | 1.536918 | 65.40874 | 1.13 | 93.55 | 0.56 | 0.75 | 0.17 | 30 | 6.5 | 10.29813 | 5.957857 | 600 | 63.4 | 656.34 | 330
272 | 63.62 | 20.64 | 4.85 | 1.14 | 3.17 | 180 | 180 | 0.3 | 0.2 | 61.34 | 0 | 0 | 492.42 | 0 | 0 | 102.58 | 0 | 2.627116 | 908 | 18.55 | 36.84 | 19.99 | 2.22 | 15.25 | 390 | 0 | 0 | 38.07561 | 35.16679 | 13.59891 | 7.924904 | 1.536918 | 65.40874 | 1.13 | 93.55 | 0.56 | 0.75 | 0.17 | 30 | 8.3 | 10.29813 | 5.957857 | 900 | 52.7 | 656.34 | 390
273 | 63.62 | 20.64 | 4.85 | 1.14 | 3.17 | 300 | 180 | 0.3 | 0.6 | 61.34 | 0 | 0 | 492.42 | 0 | 0 | 102.58 | 0 | 2.627116 | 958 | 18.55 | 36.84 | 19.99 | 2.22 | 15.25 | 240 | 0 | 0 | 38.07561 | 35.16679 | 13.59891 | 7.924904 | 1.536918 | 65.40874 | 1.13 | 93.55 | 0.56 | 0.75 | 0.17 | 60 | 2.9 | 10.29813 | 5.957857 | 400 | 85.2 | 656.34 | 240
274 | 63.62 | 20.64 | 4.85 | 1.14 | 3.17 | 240 | 180 | 0.3 | 0.48 | 61.34 | 0 | 0 | 492.42 | 0 | 0 | 102.58 | 0 | 2.627116 | 933 | 18.55 | 36.84 | 19.99 | 2.22 | 15.25 | 300 | 0 | 0 | 38.07561 | 35.16679 | 13.59891 | 7.924904 | 1.536918 | 65.40874 | 1.13 | 93.55 | 0.56 | 0.75 | 0.17 | 60 | 3.2 | 10.29813 | 5.957857 | 500 | 73.6 | 656.34 | 300
275 | 63.62 | 20.64 | 4.85 | 1.14 | 3.17 | 180 | 180 | 0.3 | 0.38 | 61.34 | 0 | 0 | 492.42 | 0 | 0 | 102.58 | 0 | 2.627116 | 908 | 18.55 | 36.84 | 19.99 | 2.22 | 15.25 | 360 | 0 | 0 | 38.07561 | 35.16679 | 13.59891 | 7.924904 | 1.536918 | 65.40874 | 1.13 | 93.55 | 0.56 | 0.75 | 0.17 | 60 | 7.1 | 10.29813 | 5.957857 | 500 | 61.2 | 656.34 | 360
276 | 63.62 | 20.64 | 4.85 | 1.14 | 3.17 | 514 | 180 | 0.35 | 1.5 | 61.34 | 0 | 0 | 492.42 | 0 | 0 | 102.58 | 0 | 2.627116 | 1131 | 18.55 | 36.84 | 19.99 | 2.22 | 15.25 | 0 | 0 | 0 | 38.07561 | 35.16679 | 13.59891 | 7.924904 | 1.536918 | 65.40874 | 1.13 | 93.55 | 0.56 | 0.75 | 0.17 | 0 | 6.8 | 10.29813 | 5.957857 | 4000 | 83 | 656.34 | 0
277 | 63.62 | 20.64 | 4.85 | 1.14 | 3.17 | 257 | 180 | 0.35 | 0.26 | 61.34 | 0 | 0 | 492.42 | 0 | 0 | 102.58 | 0 | 2.627116 | 1023 | 18.55 | 36.84 | 19.99 | 2.22 | 15.25 | 257 | 0 | 0 | 38.07561 | 35.16679 | 13.59891 | 7.924904 | 1.536918 | 65.40874 | 1.13 | 93.55 | 0.56 | 0.75 | 0.17 | 0 | 8.8 | 10.29813 | 5.957857 | 3000 | 59.2 | 656.34 | 257
278 | 63.62 | 20.64 | 4.85 | 1.14 | 3.17 | 206 | 180 | 0.35 | 0.19 | 61.34 | 0 | 0 | 492.42 | 0 | 0 | 102.58 | 0 | 2.627116 | 1001 | 18.55 | 36.84 | 19.99 | 2.22 | 15.25 | 309 | 0 | 0 | 38.07561 | 35.16679 | 13.59891 | 7.924904 | 1.536918 | 65.40874 | 1.13 | 93.55 | 0.56 | 0.75 | 0.17 | 0 | 10.5 | 10.29813 | 5.957857 | 2500 | 52.6 | 656.34 | 309
279 | 63.62 | 20.64 | 4.85 | 1.14 | 3.17 | 154 | 180 | 0.35 | 0.13 | 61.34 | 0 | 0 | 492.42 | 0 | 0 | 102.58 | 0 | 2.627116 | 980 | 18.55 | 36.84 | 19.99 | 2.22 | 15.25 | 360 | 0 | 0 | 38.07561 | 35.16679 | 13.59891 | 7.924904 | 1.536918 | 65.40874 | 1.13 | 93.55 | 0.56 | 0.75 | 0.17 | 0 | 10.5 | 10.29813 | 5.957857 | 2500 | 39.8 | 656.34 | 360
280 | 63.62 | 20.64 | 4.85 | 1.14 | 3.17 | 489 | 180 | 0.35 | 1.6 | 61.34 | 0 | 0 | 492.42 | 0 | 0 | 102.58 | 0 | 2.627116 | 1120 | 18.55 | 36.84 | 19.99 | 2.22 | 15.25 | 0 | 0 | 0 | 38.07561 | 35.16679 | 13.59891 | 7.924904 | 1.536918 | 65.40874 | 1.13 | 93.55 | 0.56 | 0.75 | 0.17 | 26 | 7 | 10.29813 | 5.957857 | 1000 | 85.3 | 656.34 | 0
281 | 63.62 | 20.64 | 4.85 | 1.14 | 3.17 | 463 | 180 | 0.35 | 1.75 | 61.34 | 0 | 0 | 492.42 | 0 | 0 | 102.58 | 0 | 2.627116 | 1110 | 18.55 | 36.84 | 19.99 | 2.22 | 15.25 | 0 | 0 | 0 | 38.07561 | 35.16679 | 13.59891 | 7.924904 | 1.536918 | 65.40874 | 1.13 | 93.55 | 0.56 | 0.75 | 0.17 | 51 | 3.1 | 10.29813 | 5.957857 | 600 | 91.6 | 656.34 | 0
282 | 63.62 | 20.64 | 4.85 | 1.14 | 3.17 | 257 | 180 | 0.35 | 0.4 | 61.34 | 0 | 0 | 492.42 | 0 | 0 | 102.58 | 0 | 2.627116 | 1023 | 18.55 | 36.84 | 19.99 | 2.22 | 15.25 | 231 | 0 | 0 | 38.07561 | 35.16679 | 13.59891 | 7.924904 | 1.536918 | 65.40874 | 1.13 | 93.55 | 0.56 | 0.75 | 0.17 | 26 | 9 | 10.29813 | 5.957857 | 1000 | 68.4 | 656.34 | 231
283 | 63.62 | 20.64 | 4.85 | 1.14 | 3.17 | 206 | 180 | 0.35 | 0.32 | 61.34 | 0 | 0 | 492.42 | 0 | 0 | 102.58 | 0 | 2.627116 | 1001 | 18.55 | 36.84 | 19.99 | 2.22 | 15.25 | 283 | 0 | 0 | 38.07561 | 35.16679 | 13.59891 | 7.924904 | 1.536918 | 65.40874 | 1.13 | 93.55 | 0.56 | 0.75 | 0.17 | 26 | 6.7 | 10.29813 | 5.957857 | 1400 | 57.4 | 656.34 | 283
284 | 63.62 | 20.64 | 4.85 | 1.14 | 3.17 | 154 | 180 | 0.35 | 0.22 | 61.34 | 0 | 0 | 492.42 | 0 | 0 | 102.58 | 0 | 2.627116 | 980 | 18.55 | 36.84 | 19.99 | 2.22 | 15.25 | 334 | 0 | 0 | 38.07561 | 35.16679 | 13.59891 | 7.924904 | 1.536918 | 65.40874 | 1.13 | 93.55 | 0.56 | 0.75 | 0.17 | 26 | 8.8 | 10.29813 | 5.957857 | 1900 | 45.9 | 656.34 | 334
285 | 63.62 | 20.64 | 4.85 | 1.14 | 3.17 | 257 | 180 | 0.35 | 0.62 | 61.34 | 0 | 0 | 492.42 | 0 | 0 | 102.58 | 0 | 2.627116 | 1023 | 18.55 | 36.84 | 19.99 | 2.22 | 15.25 | 206 | 0 | 0 | 38.07561 | 35.16679 | 13.59891 | 7.924904 | 1.536918 | 65.40874 | 1.13 | 93.55 | 0.56 | 0.75 | 0.17 | 51 | 4 | 10.29813 | 5.957857 | 800 | 75.4 | 656.34 | 206
286 | 63.62 | 20.64 | 4.85 | 1.14 | 3.17 | 206 | 180 | 0.35 | 0.5 | 61.34 | 0 | 0 | 492.42 | 0 | 0 | 102.58 | 0 | 2.627116 | 1001 | 18.55 | 36.84 | 19.99 | 2.22 | 15.25 | 257 | 0 | 0 | 38.07561 | 35.16679 | 13.59891 | 7.924904 | 1.536918 | 65.40874 | 1.13 | 93.55 | 0.56 | 0.75 | 0.17 | 51 | 5.8 | 10.29813 | 5.957857 | 700 | 64.7 | 656.34 | 257
287 | 63.62 | 20.64 | 4.85 | 1.14 | 3.17 | 154 | 180 | 0.35 | 0.4 | 61.34 | 0 | 0 | 492.42 | 0 | 0 | 102.58 | 0 | 2.627116 | 980 | 18.55 | 36.84 | 19.99 | 2.22 | 15.25 | 309 | 0 | 0 | 38.07561 | 35.16679 | 13.59891 | 7.924904 | 1.536918 | 65.40874 | 1.13 | 93.55 | 0.56 | 0.75 | 0.17 | 51 | 8.4 | 10.29813 | 5.957857 | 1200 | 51.1 | 656.34 | 309
288 | 63.62 | 20.64 | 4.85 | 1.14 | 3.17 | 450 | 180 | 0.4 | 1.8 | 61.34 | 0 | 0 | 492.42 | 0 | 0 | 102.58 | 0 | 2.627116 | 1166 | 18.55 | 36.84 | 19.99 | 2.22 | 15.25 | 0 | 0 | 0 | 38.07561 | 35.16679 | 13.59891 | 7.924904 | 1.536918 | 65.40874 | 1.13 | 93.55 | 0.56 | 0.75 | 0.17 | 0 | 9.7 | 10.29813 | 5.957857 | 4600 | 72.4 | 656.34 | 0
289 | 63.62 | 20.64 | 4.85 | 1.14 | 3.17 | 225 | 180 | 0.4 | 0.26 | 61.34 | 0 | 0 | 492.42 | 0 | 0 | 102.58 | 0 | 2.627116 | 1072 | 18.55 | 36.84 | 19.99 | 2.22 | 15.25 | 225 | 0 | 0 | 38.07561 | 35.16679 | 13.59891 | 7.924904 | 1.536918 | 65.40874 | 1.13 | 93.55 | 0.56 | 0.75 | 0.17 | 0 | 10.1 | 10.29813 | 5.957857 | 3600 | 41.9 | 656.34 | 225
290 | 63.62 | 20.64 | 4.85 | 1.14 | 3.17 | 180 | 180 | 0.4 | 0.21 | 61.34 | 0 | 0 | 492.42 | 0 | 0 | 102.58 | 0 | 2.627116 | 1053 | 18.55 | 36.84 | 19.99 | 2.22 | 15.25 | 270 | 0 | 0 | 38.07561 | 35.16679 | 13.59891 | 7.924904 | 1.536918 | 65.40874 | 1.13 | 93.55 | 0.56 | 0.75 | 0.17 | 0 | 10.3 | 10.29813 | 5.957857 | 3300 | 35.7 | 656.34 | 270
291 | 63.62 | 20.64 | 4.85 | 1.14 | 3.17 | 135 | 180 | 0.4 | 0.13 | 61.34 | 0 | 0 | 492.42 | 0 | 0 | 102.58 | 0 | 2.627116 | 1034 | 18.55 | 36.84 | 19.99 | 2.22 | 15.25 | 315 | 0 | 0 | 38.07561 | 35.16679 | 13.59891 | 7.924904 | 1.536918 | 65.40874 | 1.13 | 93.55 | 0.56 | 0.75 | 0.17 | 0 | 12.9 | 10.29813 | 5.957857 | 2800 | 31.7 | 656.34 | 315
292 | 63.62 | 20.64 | 4.85 | 1.14 | 3.17 | 428 | 180 | 0.4 | 1.9 | 61.34 | 0 | 0 | 492.42 | 0 | 0 | 102.58 | 0 | 2.627116 | 1157 | 18.55 | 36.84 | 19.99 | 2.22 | 15.25 | 0 | 0 | 0 | 38.07561 | 35.16679 | 13.59891 | 7.924904 | 1.536918 | 65.40874 | 1.13 | 93.55 | 0.56 | 0.75 | 0.17 | 23 | 8.3 | 10.29813 | 5.957857 | 1600 | 75.3 | 656.34 | 0
293 | 63.62 | 20.64 | 4.85 | 1.14 | 3.17 | 405 | 180 | 0.4 | 2.1 | 61.34 | 0 | 0 | 492.42 | 0 | 0 | 102.58 | 0 | 2.627116 | 1147 | 18.55 | 36.84 | 19.99 | 2.22 | 15.25 | 0 | 0 | 0 | 38.07561 | 35.16679 | 13.59891 | 7.924904 | 1.536918 | 65.40874 | 1.13 | 93.55 | 0.56 | 0.75 | 0.17 | 45 | 8.5 | 10.29813 | 5.957857 | 800 | 79 | 656.34 | 0
294 | 63.62 | 20.64 | 4.85 | 1.14 | 3.17 | 225 | 180 | 0.4 | 0.43 | 61.34 | 0 | 0 | 492.42 | 0 | 0 | 102.58 | 0 | 2.627116 | 1072 | 18.55 | 36.84 | 19.99 | 2.22 | 15.25 | 203 | 0 | 0 | 38.07561 | 35.16679 | 13.59891 | 7.924904 | 1.536918 | 65.40874 | 1.13 | 93.55 | 0.56 | 0.75 | 0.17 | 23 | 10 | 10.29813 | 5.957857 | 1400 | 51.5 | 656.34 | 203
295 | 63.62 | 20.64 | 4.85 | 1.14 | 3.17 | 180 | 180 | 0.4 | 0.34 | 61.34 | 0 | 0 | 492.42 | 0 | 0 | 102.58 | 0 | 2.627116 | 1053 | 18.55 | 36.84 | 19.99 | 2.22 | 15.25 | 248 | 0 | 0 | 38.07561 | 35.16679 | 13.59891 | 7.924904 | 1.536918 | 65.40874 | 1.13 | 93.55 | 0.56 | 0.75 | 0.17 | 23 | 7.5 | 10.29813 | 5.957857 | 1700 | 39.2 | 656.34 | 248
296 | 63.62 | 20.64 | 4.85 | 1.14 | 3.17 | 135 | 180 | 0.4 | 0.28 | 61.34 | 0 | 0 | 492.42 | 0 | 0 | 102.58 | 0 | 2.627116 | 1034 | 18.55 | 36.84 | 19.99 | 2.22 | 15.25 | 293 | 0 | 0 | 38.07561 | 35.16679 | 13.59891 | 7.924904 | 1.536918 | 65.40874 | 1.13 | 93.55 | 0.56 | 0.75 | 0.17 | 23 | 8.8 | 10.29813 | 5.957857 | 2100 | 28.2 | 656.34 | 293
297 | 63.62 | 20.64 | 4.85 | 1.14 | 3.17 | 225 | 180 | 0.4 | 0.64 | 61.34 | 0 | 0 | 492.42 | 0 | 0 | 102.58 | 0 | 2.627116 | 1072 | 18.55 | 36.84 | 19.99 | 2.22 | 15.25 | 180 | 0 | 0 | 38.07561 | 35.16679 | 13.59891 | 7.924904 | 1.536918 | 65.40874 | 1.13 | 93.55 | 0.56 | 0.75 | 0.17 | 45 | 5 | 10.29813 | 5.957857 | 1000 | 60.3 | 656.34 | 180
298 | 63.62 | 20.64 | 4.85 | 1.14 | 3.17 | 180 | 180 | 0.4 | 0.52 | 61.34 | 0 | 0 | 492.42 | 0 | 0 | 102.58 | 0 | 2.627116 | 1053 | 18.55 | 36.84 | 19.99 | 2.22 | 15.25 | 225 | 0 | 0 | 38.07561 | 35.16679 | 13.59891 | 7.924904 | 1.536918 | 65.40874 | 1.13 | 93.55 | 0.56 | 0.75 | 0.17 | 45 | 6 | 10.29813 | 5.957857 | 1000 | 49.1 | 656.34 | 225
299 | 63.62 | 20.64 | 4.85 | 1.14 | 3.17 | 135 | 180 | 0.4 | 0.46 | 61.34 | 0 | 0 | 492.42 | 0 | 0 | 102.58 | 0 | 2.627116 | 1034 | 18.55 | 36.84 | 19.99 | 2.22 | 15.25 | 270 | 0 | 0 | 38.07561 | 35.16679 | 13.59891 | 7.924904 | 1.536918 | 65.40874 | 1.13 | 93.55 | 0.56 | 0.75 | 0.17 | 45 | 9 | 10.29813 | 5.957857 | 1500 | 33.1 | 656.34 | 270
300 | 62.41 | 19.31 | 5.62 | 2.69 | 4.14 | 450 | 180 | 0.4 | 1.3 | 0 | 0 | 832.8 | 0 | 0 | 0 | 0 | 0 | 2.87 | 935.4 | 4.24 | 56.2 | 5.62 | 2.69 | 4.14 | 0 | 0 | 0 | 38.07561 | 35.16679 | 13.59891 | 7.924904 | 1.536918 | 65.40874 | 0.6746179 | 91.7967 | 0.7929236 | 0.7278738 | 0.914214 | 17.31505 | 8.171452 | 10.29813 | 5.957857 | 3300 | 62 | 832.8 | 0
301 | 62.41 | 19.31 | 5.62 | 2.69 | 4.14 | 405 | 180 | 0.4 | 1.2 | 0 | 0 | 826.6 | 0 | 0 | 0 | 0 | 0 | 2.87 | 928.6 | 4.24 | 56.2 | 5.62 | 2.69 | 4.14 | 45 | 0 | 0 | 38.07561 | 35.16679 | 13.59891 | 7.924904 | 1.536918 | 65.40874 | 0.6746179 | 91.7967 | 0.7929236 | 0.7278738 | 0.914214 | 17.31505 | 8.171452 | 10.29813 | 5.957857 | 3200 | 58 | 826.6 | 45
302 | 62.41 | 19.31 | 5.62 | 2.69 | 4.14 | 360 | 180 | 0.4 | 1.1 | 0 | 0 | 820.2 | 0 | 0 | 0 | 0 | 0 | 2.87 | 921.3 | 4.24 | 56.2 | 5.62 | 2.69 | 4.14 | 90 | 0 | 0 | 38.07561 | 35.16679 | 13.59891 | 7.924904 | 1.536918 | 65.40874 | 0.6746179 | 91.7967 | 0.7929236 | 0.7278738 | 0.914214 | 17.31505 | 8.171452 | 10.29813 | 5.957857 | 3000 | 55 | 820.2 | 90
303 | 62.3 | 21.96 | 4.73 | 2.59 | 3.68 | 360 | 155 | 0.43 | 1.135922 | 0 | 0 | 0 | 0 | 1070 | 0 | 0 | 0 | 2.627116 | 808 | 2.86 | 53.33 | 27.65 | 2.59 | 3.68 | 0 | 0 | 0 | 36.44 | 31.76 | 14.84 | 9.08 | 0.6 | 65.40874 | 0.6746179 | 92.3 | 0.7929236 | 0.7278738 | 0.914214 | 17.31505 | 8.171452 | 10.29813 | 5.957857 | 2300 | 63 | 1070 | 0
304 | 62.3 | 21.96 | 4.73 | 2.59 | 3.68 | 198 | 155 | 0.43 | 1.135922 | 0 | 0 | 0 | 0 | 1070 | 0 | 0 | 0 | 2.627116 | 808 | 2.86 | 53.33 | 27.65 | 2.59 | 3.68 | 162 | 0 | 0 | 36.44 | 31.76 | 14.84 | 9.08 | 0.6 | 65.40874 | 0.6746179 | 92.3 | 0.7929236 | 0.7278738 | 0.914214 | 17.31505 | 8.171452 | 10.29813 | 5.957857 | 600 | 58 | 1070 | 162
305 | 62.3 | 21.96 | 4.73 | 2.59 | 3.68 | 198 | 155 | 0.43 | 1.135922 | 0 | 0 | 0 | 0 | 1070 | 0 | 0 | 0 | 2.627116 | 808 | 2.86 | 53.33 | 27.65 | 2.59 | 3.68 | 0 | 0 | 0 | 36.44 | 31.76 | 14.84 | 9.08 | 0.6 | 162 | 0.6746179 | 92.3 | 0.7929236 | 0.7278738 | 0.914214 | 17.31505 | 8.171452 | 10.29813 | 5.957857 | 1800 | 67 | 1070 | 0
306 | 62.3 | 21.96 | 4.73 | 2.59 | 3.68 | 316.8 | 155 | 0.43 | 1.135922 | 0 | 0 | 0 | 0 | 1070 | 0 | 0 | 0 | 2.627116 | 808 | 2.86 | 53.33 | 27.65 | 2.59 | 3.68 | 0 | 0 | 0 | 36.44 | 31.76 | 14.84 | 9.08 | 0.6 | 65.40874 | 0.6746179 | 92.3 | 0.7929236 | 0.7278738 | 0.914214 | 43.2 | 8.171452 | 10.29813 | 5.957857 | 300 | 73 | 1070 | 0
307 | 63.99 | 20.34 | 3.21 | 2.96 | 3.42 | 255 | 114.75 | 0.45 | 1.135922 | 0 | 0 | 0 | 0 | 0 | 0 | 0 | 818 | 2.5 | 434 | 11.51 | 47.66 | 20.81 | 1.51 | 9.84 | 0 | 0 | 0 | 38.07561 | 35.16679 | 13.59891 | 7.924904 | 1.536918 | 65.40874 | 0.29 | 98.02 | 0.42 | 0.41 | 0.09 | 0 | 8.171452 | 12.02 | 5.957857 | 2327.747 | 33.8 | 818 | 0
308 | 51.16 | 24.55 | 10.48 | 6.01 | 2.16 | 380 | 190 | 0.5 | 1.135922 | 0 | 0 | 0 | 0 | 0 | 0 | 0 | 1299 | 2.4 | 578 | 11.51 | 47.66 | 20.81 | 1.51 | 9.84 | 0 | 0 | 0 | 38.07561 | 35.16679 | 13.59891 | 7.924904 | 1.536918 | 65.40874 | 0.29 | 98.02 | 0.42 | 0.41 | 0.09 | 19 | 8.171452 | 7.53 | 5.957857 | 2327.747 | 23.9 | 1299 | 0
309 | 51.16 | 24.55 | 10.48 | 6.01 | 2.16 | 361 | 190 | 0.5 | 1.135922 | 0 | 0 | 0 | 0 | 0 | 0 | 0 | 1229 | 2.4 | 578 | 11.51 | 47.66 | 20.81 | 1.51 | 9.84 | 76 | 0 | 0 | 38.07561 | 35.16679 | 13.59891 | 7.924904 | 1.536918 | 65.40874 | 0.29 | 98.02 | 0.42 | 0.41 | 0.09 | 0 | 8.171452 | 10.02 | 5.957857 | 2327.747 | 18 | 1229 | 76
310 | 51.16 | 24.55 | 10.48 | 6.01 | 2.16 | 304 | 190 | 0.5 | 1.135922 | 0 | 0 | 0 | 0 | 0 | 0 | 0 | 1229 | 2.4 | 578 | 11.51 | 47.66 | 20.81 | 1.51 | 9.84 | 57 | 0 | 0 | 38.07561 | 35.16679 | 13.59891 | 7.924904 | 1.536918 | 65.40874 | 0.29 | 98.02 | 0.42 | 0.41 | 0.09 | 19 | 8.171452 | 7.15 | 5.957857 | 2327.747 | 20.6 | 1229 | 57
311 | 48.18 | 32.59 | 8.68 | 3.58 | 1.97 | 380 | 141 | 0.38 | 1.4 | 0 | 0 | 0 | 0 | 0 | 0 | 0 | 990 | 2.627116 | 915 | 4.18 | 52.07 | 33.86 | 5.32 | 4.18 | 115 | 0 | 0 | 44.14 | 25.1 | 14.34 | 9.17 | 0.8 | 115 | 0.6746179 | 91.7967 | 0.7929236 | 0.7278738 | 0.914214 | 17.31505 | 8.171452 | 10.29813 | 5.957857 | 1277 | 51.48264 | 990 | 115
312 | 59.75 | 20.74 | 5.13 | 2.2 | 2.81 | 230.43 | 167.6 | 0.6843051 | 0.8 | 0 | 0 | 0 | 0 | 0 | 0 | 0 | 1072 | 2.627116 | 817 | 4.18 | 52.07 | 33.86 | 5.32 | 4.18 | 115 | 0 | 0 | 44.14 | 25.1 | 14.34 | 9.17 | 0.8 | 115 | 0.6746179 | 91.7967 | 0.7929236 | 0.7278738 | 0.914214 | 17.31505 | 8.171452 | 10.29813 | 5.957857 | 875.3 | 51.48264 | 1072 | 115
313 | 59.75 | 20.74 | 5.13 | 2.2 | 2.81 | 230.43 | 167.6 | 0.6843051 | 0.8 | 0 | 0 | 0 | 0 | 0 | 0 | 0 | 1072 | 2.627116 | 817 | 4.18 | 52.07 | 33.86 | 5.32 | 4.18 | 92 | 0 | 0 | 44.14 | 25.1 | 14.34 | 9.17 | 0.8 | 138 | 0.6746179 | 91.7967 | 0.7929236 | 0.7278738 | 0.914214 | 17.31505 | 8.171452 | 10.29813 | 5.957857 | 2327.747 | 51.48264 | 1072 | 92
314 | 59.75 | 20.74 | 5.13 | 2.2 | 2.81 | 230.43 | 167.6 | 0.6843051 | 0.8 | 0 | 0 | 0 | 0 | 0 | 0 | 0 | 1076 | 2.627116 | 820 | 4.18 | 52.07 | 33.86 | 5.32 | 4.18 | 48 | 0 | 0 | 44.14 | 25.1 | 14.34 | 9.17 | 0.8 | 186 | 0.6746179 | 91.7967 | 0.7929236 | 0.7278738 | 0.914214 | 17.31505 | 8.171452 | 10.29813 | 5.957857 | 2327.747 | 51.48264 | 1076 | 48
315 | 59.75 | 20.74 | 5.13 | 2.2 | 2.81 | 230.43 | 167.6 | 0.7077105 | 0.8 | 0 | 0 | 0 | 0 | 0 | 0 | 0 | 1085 | 2.627116 | 827 | 3.76 | 53.28 | 32.34 | 0.75 | 4.23 | 0 | 0 | 0 | 41.06 | 32.87 | 13.4 | 5.64 | 1.34 | 0 | 0.6746179 | 91.7967 | 0.7929236 | 0.7278738 | 0.914214 | 17.31505 | 8.171452 | 3.9 | 5.957857 | 2327.747 | 51.48264 | 1085 | 0
316 | 63.85 | 21.8 | 5.42 | 1.26 | 3.44 | 470 | 165 | 0.35 | 1.135922 | 0 | 0 | 0 | 0 | 0 | 0 | 0 | 1090 | 2.7 | 760 | 3.76 | 53.28 | 32.34 | 0.75 | 4.23 | 80 | 0 | 0 | 41.06 | 32.87 | 13.4 | 5.64 | 1.34 | 150 | 0.6746179 | 91.7967 | 0.7929236 | 0.7278738 | 0.914214 | 17.31505 | 8.171452 | 3.3 | 5.957857 | 2327.747 | 51.48264 | 1090 | 80
317 | 63.85 | 21.8 | 5.42 | 1.26 | 3.44 | 240 | 165 | 0.35 | 1.135922 | 0 | 0 | 0 | 0 | 0 | 0 | 0 | 1090 | 2.7 | 760 | 3.05 | 66.67 | 18.97 | 1.24 | 4.39 | 0 | 0 | 0 | 38.07561 | 35.16679 | 13.59891 | 7.924904 | 1.536918 | 65.40874 | 0.6746179 | 91.7967 | 0.7929236 | 0.7278738 | 0.914214 | 17.31505 | 8.171452 | 10 | 5.957857 | 2327.747 | 51.48264 | 1090 | 0
318 | 59.81 | 21.5 | 5.86 | 2.23 | 2.85 | 300 | 126 | 0.4182711 | 1.135922 | 0 | 0 | 0 | 0 | 0 | 0 | 0 | 1050 | 2.627116 | 750 | 3.05 | 66.67 | 18.97 | 1.24 | 4.39 | 0 | 0 | 0 | 38.07561 | 35.16679 | 13.59891 | 7.924904 | 1.536918 | 65.40874 | 0.6746179 | 91.7967 | 0.7929236 | 0.7278738 | 0.914214 | 17.31505 | 8.171452 | 11.8 | 5.957857 | 2327.747 | 51.48264 | 1050 | 0
319 | 59.81 | 21.5 | 5.86 | 2.23 | 2.85 | 350 | 147 | 0.4185173 | 1.135922 | 0 | 0 | 0 | 0 | 0 | 0 | 0 | 1000 | 2.627116 | 725 | 3.05 | 66.67 | 18.97 | 1.24 | 4.39 | 0 | 0 | 0 | 38.07561 | 35.16679 | 13.59891 | 7.924904 | 1.536918 | 65.40874 | 0.6746179 | 91.7967 | 0.7929236 | 0.7278738 | 0.914214 | 17.31505 | 8.171452 | 12.5 | 5.957857 | 2327.747 | 51.48264 | 1000 | 0
320 | 59.81 | 21.5 | 5.86 | 2.23 | 2.85 | 450 | 189 | 0.4188458 | 1.135922 | 0 | 0 | 0 | 0 | 0 | 0 | 0 | 950 | 2.627116 | 700 | 3.05 | 66.67 | 18.97 | 1.24 | 4.39 | 30 | 0 | 0 | 38.07561 | 35.16679 | 13.59891 | 7.924904 | 1.536918 | 65.40874 | 0.6746179 | 91.7967 | 0.7929236 | 0.7278738 | 0.914214 | 17.31505 | 8.171452 | 8 | 5.957857 | 2327.747 | 51.48264 | 950 | 30
321 | 59.81 | 21.5 | 5.86 | 2.23 | 2.85 | 270 | 126 | 0.4645333 | 1.135922 | 0 | 0 | 0 | 0 | 0 | 0 | 0 | 1050 | 2.627116 | 750 | 3.05 | 66.67 | 18.97 | 1.24 | 4.39 | 60 | 0 | 0 | 38.07561 | 35.16679 | 13.59891 | 7.924904 | 1.536918 | 65.40874 | 0.6746179 | 91.7967 | 0.7929236 | 0.7278738 | 0.914214 | 17.31505 | 8.171452 | 10.3 | 5.957857 | 2327.747 | 51.48264 | 1050 | 60
322 | 59.81 | 21.5 | 5.86 | 2.23 | 2.85 | 240 | 126 | 0.5223014 | 1.135922 | 0 | 0 | 0 | 0 | 0 | 0 | 0 | 1050 | 2.627116 | 750 | 3.05 | 66.67 | 18.97 | 1.24 | 4.39 | 90 | 0 | 0 | 38.07561 | 35.16679 | 13.59891 | 7.924904 | 1.536918 | 65.40874 | 0.6746179 | 91.7967 | 0.7929236 | 0.7278738 | 0.914214 | 17.31505 | 8.171452 | 12 | 5.957857 | 2327.747 | 51.48264 | 1050 | 90
323 | 59.81 | 21.5 | 5.86 | 2.23 | 2.85 | 210 | 126 | 0.5964779 | 1.135922 | 0 | 0 | 0 | 0 | 0 | 0 | 0 | 1050 | 2.627116 | 750 | 3.05 | 66.67 | 18.97 | 1.24 | 4.39 | 35 | 0 | 0 | 38.07561 | 35.16679 | 13.59891 | 7.924904 | 1.536918 | 65.40874 | 0.6746179 | 91.7967 | 0.7929236 | 0.7278738 | 0.914214 | 17.31505 | 8.171452 | 6.2 | 5.957857 | 2327.747 | 51.48264 | 1050 | 35
324 | 59.81 | 21.5 | 5.86 | 2.23 | 2.85 | 315 | 147 | 0.4648368 | 1.135922 | 0 | 0 | 0 | 0 | 0 | 0 | 0 | 1000 | 2.627116 | 725 | 3.05 | 66.67 | 18.97 | 1.24 | 4.39 | 70 | 0 | 0 | 38.07561 | 35.16679 | 13.59891 | 7.924904 | 1.536918 | 65.40874 | 0.6746179 | 91.7967 | 0.7929236 | 0.7278738 | 0.914214 | 17.31505 | 8.171452 | 8.5 | 5.957857 | 2327.747 | 51.48264 | 1000 | 70
325 | 59.81 | 21.5 | 5.86 | 2.23 | 2.85 | 280 | 147 | 0.5226853 | 1.135922 | 0 | 0 | 0 | 0 | 0 | 0 | 0 | 1000 | 2.627116 | 725 | 3.05 | 66.67 | 18.97 | 1.24 | 4.39 | 105 | 0 | 0 | 38.07561 | 35.16679 | 13.59891 | 7.924904 | 1.536918 | 65.40874 | 0.6746179 | 91.7967 | 0.7929236 | 0.7278738 | 0.914214 | 17.31505 | 8.171452 | 10.3 | 5.957857 | 2327.747 | 51.48264 | 1000 | 105
326 | 59.81 | 21.5 | 5.86 | 2.23 | 2.85 | 245 | 147 | 0.5969786 | 1.135922 | 0 | 0 | 0 | 0 | 0 | 0 | 0 | 1000 | 2.627116 | 725 | 3.05 | 66.67 | 18.97 | 1.24 | 4.39 | 45 | 0 | 0 | 38.07561 | 35.16679 | 13.59891 | 7.924904 | 1.536918 | 65.40874 | 0.6746179 | 91.7967 | 0.7929236 | 0.7278738 | 0.914214 | 17.31505 | 8.171452 | 6 | 5.957857 | 2327.747 | 51.48264 | 1000 | 45
327 | 59.81 | 21.5 | 5.86 | 2.23 | 2.85 | 405 | 189 | 0.4652422 | 1.135922 | 0 | 0 | 0 | 0 | 0 | 0 | 0 | 950 | 2.627116 | 700 | 3.05 | 66.67 | 18.97 | 1.24 | 4.39 | 90 | 0 | 0 | 38.07561 | 35.16679 | 13.59891 | 7.924904 | 1.536918 | 65.40874 | 0.6746179 | 91.7967 | 0.7929236 | 0.7278738 | 0.914214 | 17.31505 | 8.171452 | 8.1 | 5.957857 | 2327.747 | 51.48264 | 950 | 90
328 | 59.81 | 21.5 | 5.86 | 2.23 | 2.85 | 360 | 189 | 0.5231979 | 1.135922 | 0 | 0 | 0 | 0 | 0 | 0 | 0 | 950 | 2.627116 | 700 | 3.05 | 66.67 | 18.97 | 1.24 | 4.39 | 135 | 0 | 0 | 38.07561 | 35.16679 | 13.59891 | 7.924904 | 1.536918 | 65.40874 | 0.6746179 | 91.7967 | 0.7929236 | 0.7278738 | 0.914214 | 17.31505 | 8.171452 | 10 | 5.957857 | 2327.747 | 51.48264 | 950 | 135
329 | 59.81 | 21.5 | 5.86 | 2.23 | 2.85 | 315 | 189 | 0.5979688 | 1.135922 | 0 | 0 | 0 | 0 | 0 | 0 | 0 | 950 | 2.627116 | 700 | 10.15 | 59.23 | 12.95 | 1.07 | 9.62 | 0 | 0 | 0 | 43.83 | 37.9 | 6.59 | 1.49 | 2.17 | 0 | 0.6746179 | 91.7967 | 0.7929236 | 0.7278738 | 0.914214 | 17.31505 | 8.171452 | 10.29813 | 5.957857 | 2489 | 43 | 950 | 0
330 | 59.67 | 23.59 | 4.11 | 2.5 | 3.47 | 346 | 165 | 0.4733762 | 1.135922 | 0 | 0 | 0 | 0 | 0 | 0 | 0 | 900 | 2.7 | 909 | 10.15 | 59.23 | 12.95 | 1.07 | 9.62 | 17 | 0 | 0 | 43.83 | 37.9 | 6.59 | 1.49 | 2.17 | 0 | 0.6746179 | 91.7967 | 0.7929236 | 0.7278738 | 0.914214 | 17.31505 | 8.171452 | 10.29813 | 5.957857 | 2137 | 45 | 900 | 17
331 | 59.67 | 23.59 | 4.11 | 2.5 | 3.47 | 326 | 165 | 0.5021914 | 1.135922 | 0 | 0 | 0 | 0 | 0 | 0 | 0 | 900 | 2.7 | 909 | 10.15 | 59.23 | 12.95 | 1.07 | 9.62 | 34 | 0 | 0 | 43.83 | 37.9 | 6.59 | 1.49 | 2.17 | 0 | 0.6746179 | 91.7967 | 0.7929236 | 0.7278738 | 0.914214 | 17.31505 | 8.171452 | 10.29813 | 5.957857 | 1874 | 47 | 900 | 34
332 | 59.67 | 23.59 | 4.11 | 2.5 | 3.47 | 306 | 165 | 0.534742 | 1.135922 | 0 | 0 | 0 | 0 | 0 | 0 | 0 | 900 | 2.7 | 909 | 10.15 | 59.23 | 12.95 | 1.07 | 9.62 | 51 | 0 | 0 | 43.83 | 37.9 | 6.59 | 1.49 | 2.17 | 0 | 0.6746179 | 91.7967 | 0.7929236 | 0.7278738 | 0.914214 | 17.31505 | 8.171452 | 10.29813 | 5.957857 | 1690 | 50 | 900 | 51
333 | 59.67 | 23.59 | 4.11 | 2.5 | 3.47 | 276 | 165 | 0.592332 | 1.135922 | 0 | 0 | 0 | 0 | 0 | 0 | 0 | 900 | 2.7 | 909 | 10.15 | 59.23 | 12.95 | 1.07 | 9.62 | 0 | 0 | 0 | 43.83 | 37.9 | 6.59 | 1.49 | 2.17 | 17 | 0.6746179 | 91.7967 | 0.7929236 | 0.7278738 | 0.914214 | 17.31505 | 8.171452 | 10.29813 | 5.957857 | 2374 | 43 | 900 | 0
334 | 59.67 | 23.59 | 4.11 | 2.5 | 3.47 | 326 | 165 | 0.5021914 | 1.135922 | 0 | 0 | 0 | 0 | 0 | 0 | 0 | 900 | 2.7 | 909 | 10.15 | 59.23 | 12.95 | 1.07 | 9.62 | 0 | 0 | 0 | 43.83 | 37.9 | 6.59 | 1.49 | 2.17 | 34 | 0.6746179 | 91.7967 | 0.7929236 | 0.7278738 | 0.914214 | 17.31505 | 8.171452 | 10.29813 | 5.957857 | 1970 | 44 | 900 | 0
335 | 59.67 | 23.59 | 4.11 | 2.5 | 3.47 | 306 | 165 | 0.534742 | 1.135922 | 0 | 0 | 0 | 0 | 0 | 0 | 0 | 900 | 2.7 | 909 | 10.15 | 59.23 | 12.95 | 1.07 | 9.62 | 0 | 0 | 0 | 43.83 | 37.9 | 6.59 | 1.49 | 2.17 | 51 | 0.6746179 | 91.7967 | 0.7929236 | 0.7278738 | 0.914214 | 17.31505 | 8.171452 | 10.29813 | 5.957857 | 1891 | 46 | 900 | 0
336 | 59.67 | 23.59 | 4.11 | 2.5 | 3.47 | 276 | 165 | 0.5840088 | 1.135922 | 0 | 0 | 0 | 0 | 0 | 0 | 0 | 900 | 2.7 | 909 | 1.44 | 62.75 | 20.97 | 0.62 | 6.87 | 0 | 0 | 0 | 48.59 | 32.59 | 8.4 | 5.91 | 0.77 | 65.40874 | 0.6746179 | 91.7967 | 0.7929236 | 0.7278738 | 0.914214 | 17.31505 | 8.171452 | 10.29813 | 5.957857 | 2327.747 | 51.48264 | 900 | 0
337 | 66.26 | 18.75 | 4.27 | 1.41 | 4.16 | 400 | 180 | 0.45 | 1.135922 | 0 | 0 | 0 | 0 | 0 | 0 | 0 | 1032 | 2.627116 | 693 | 0.7 | 62.4 | 29.42 | 0.6 | 0 | 0 | 0 | 0 | 38.07561 | 35.16679 | 13.59891 | 7.924904 | 1.536918 | 65.40874 | 0.6746179 | 91.7967 | 0.7929236 | 0.7278738 | 0.914214 | 17.31505 | 8.171452 | 10.29813 | 5.957857 | 2000 | 59 | 1032 | 0
338 | 60.5 | 18.8 | 5.2 | 2.8 | 4.1 | 450 | 153 | 0.34 | 1.135922 | 0 | 0 | 0 | 0 | 0 | 0 | 0 | 1120 | 2.85 | 764 | 0.7 | 62.4 | 29.42 | 0.6 | 90 | 0 | 0 | 0 | 38.07561 | 35.16679 | 13.59891 | 7.924904 | 1.536918 | 65.40874 | 0.6746179 | 91.7967 | 0.7929236 | 0.7278738 | 0.914214 | 17.31505 | 8.171452 | 10.29813 | 5.957857 | 2000 | 50 | 1120 | 0
339 | 60.5 | 18.8 | 5.2 | 2.8 | 4.1 | 360 | 153 | 0.34 | 1.135922 | 0 | 0 | 0 | 0 | 0 | 0 | 0 | 1079 | 2.81 | 747 | 0.7 | 62.4 | 29.42 | 0.6 | 90 | 0 | 0 | 0 | 38.07561 | 35.16679 | 13.59891 | 7.924904 | 1.536918 | 65.40874 | 0.6746179 | 91.7967 | 0.7929236 | 0.7278738 | 0.914214 | 17.31505 | 8.171452 | 10.29813 | 5.957857 | 1800 | 53.7 | 1079 | 0
340 | 60.5 | 18.8 | 5.2 | 2.8 | 4.1 | 360 | 153 | 0.34 | 1.135922 | 0 | 0 | 0 | 0 | 0 | 0 | 0 | 1098 | 2.85 | 749 | 1.17 | 20.4 | 5.2 | 1.71 | 3.06 | 0 | 0 | 0 | 38.07561 | 35.16679 | 13.59891 | 7.924904 | 1.536918 | 65.40874 | 0.93 | 92.31 | 1.02 | 1.68 | 2.21 | 0 | 8.171452 | 10.29813 | 5.957857 | 1400 | 62.7 | 1098 | 0
341 | 60.82 | 20.4 | 5.2 | 1.71 | 3.06 | 513 | 205 | 0.4 | 0.3 | 0 | 0 | 0 | 0 | 0 | 0 | 0 | 1094 | 2.627116 | 723.5767 | 1.17 | 20.4 | 5.2 | 1.71 | 3.06 | 153 | 0 | 0 | 38.07561 | 35.16679 | 13.59891 | 7.924904 | 1.536918 | 65.40874 | 0.93 | 92.31 | 1.02 | 1.68 | 2.21 | 0 | 8.171452 | 10.29813 | 5.957857 | 1250 | 52.3 | 1094 | 153
342 | 60.82 | 20.4 | 5.2 | 1.71 | 3.06 | 360 | 205 | 0.4 | 0 | 0 | 0 | 0 | 0 | 0 | 0 | 0 | 1094 | 2.627116 | 723.5767 | 1.17 | 20.4 | 5.2 | 1.71 | 3.06 | 0 | 0 | 0 | 38.07561 | 35.16679 | 13.59891 | 7.924904 | 1.536918 | 65.40874 | 0.93 | 92.31 | 1.02 | 1.68 | 2.21 | 25 | 8.171452 | 10.29813 | 5.957857 | 350 | 58.4 | 1094 | 0
343 | 60.82 | 20.4 | 5.2 | 1.71 | 3.06 | 488 | 205 | 0.4 | 0.375 | 0 | 0 | 0 | 0 | 0 | 0 | 0 | 1094 | 2.627116 | 723.5767 | 4.4 | 52.8 | 34.3 | 1.1 | 3.6 | 0 | 0 | 0 | 38.07561 | 35.16679 | 13.59891 | 7.924904 | 1.536918 | 65.40874 | 0.6746179 | 91.7967 | 0.7929236 | 0.7278738 | 0.914214 | 17.31505 | 8.171452 | 6.39 | 5.957857 | 2327.747 | 51.48264 | 1094 | 0
344 | 64.15 | 19.92 | 6.44 | 1.84 | 2.09 | 370 | 148 | 0.4 | 0.37 | 0 | 0 | 0 | 0 | 0 | 0 | 0 | 1135 | 2.627116 | 695 | 4.4 | 52.8 | 34.3 | 1.1 | 3.6 | 74 | 0 | 0 | 38.07561 | 35.16679 | 13.59891 | 7.924904 | 1.536918 | 65.40874 | 0.6746179 | 91.7967 | 0.7929236 | 0.7278738 | 0.914214 | 17.31505 | 8.171452 | 3.34 | 5.957857 | 2327.747 | 51.48264 | 1135 | 74
345 | 64.15 | 19.92 | 6.44 | 1.84 | 2.09 | 296 | 148 | 0.4 | 0.37 | 0 | 0 | 0 | 0 | 0 | 0 | 0 | 1135 | 2.627116 | 695 | 9.92 | 43.12 | 30.49 | 1.23 | 7.4 | 0 | 0 | 0 | 41.22 | 30.3 | 13.46 | 6.49 | 1.17 | 0 | 0.21 | 96.08 | 0.84 | 0.08 | 0.09 | 0 | 8.171452 | 6 | 5.957857 | 2600 | 59 | 1135 | 0
346 | 64.08 | 20.51 | 4.26 | 1.36 | 2.83 | 450 | 157.5 | 0.35 | 1.135922 | 0 | 0 | 0 | 0 | 0 | 0 | 0 | 1076 | 2.5 | 717 | 9.92 | 43.12 | 30.49 | 1.23 | 7.4 | 0 | 0 | 0 | 41.22 | 30.3 | 13.46 | 6.49 | 1.17 | 0 | 0.21 | 96.08 | 0.84 | 0.08 | 0.09 | 22.5 | 8.171452 | 3 | 5.957857 | 480 | 64 | 1076 | 0
347 | 64.08 | 20.51 | 4.26 | 1.36 | 2.83 | 427.5 | 157.5 | 0.35 | 1.135922 | 0 | 0 | 0 | 0 | 0 | 0 | 0 | 1076 | 2.5 | 717 | 9.92 | 43.12 | 30.49 | 1.23 | 7.4 | 67.5 | 0 | 0 | 41.22 | 30.3 | 13.46 | 6.49 | 1.17 | 0 | 0.21 | 96.08 | 0.84 | 0.08 | 0.09 | 0 | 8.171452 | 4 | 5.957857 | 1600 | 55 | 1076 | 67.5
348 | 64.08 | 20.51 | 4.26 | 1.36 | 2.83 | 382.5 | 157.5 | 0.35 | 1.135922 | 0 | 0 | 0 | 0 | 0 | 0 | 0 | 1076 | 2.5 | 717 | 9.92 | 43.12 | 30.49 | 1.23 | 7.4 | 0 | 0 | 0 | 41.22 | 30.3 | 13.46 | 6.49 | 1.17 | 112.5 | 0.21 | 96.08 | 0.84 | 0.08 | 0.09 | 0 | 8.171452 | 5 | 5.957857 | 1000 | 62 | 1076 | 0
349 | 64.08 | 20.51 | 4.26 | 1.36 | 2.83 | 337.5 | 157.5 | 0.35 | 1.135922 | 0 | 0 | 0 | 0 | 0 | 0 | 0 | 1076 | 2.5 | 717 | 9.92 | 43.12 | 30.49 | 1.23 | 7.4 | 112.5 | 0 | 0 | 41.22 | 30.3 | 13.46 | 6.49 | 1.17 | 0 | 0.21 | 96.08 | 0.84 | 0.08 | 0.09 | 0 | 8.171452 | 4 | 5.957857 | 2300 | 52 | 1076 | 112.5
350 | 64.08 | 20.51 | 4.26 | 1.36 | 2.83 | 337.5 | 157.5 | 0.35 | 1.135922 | 0 | 0 | 0 | 0 | 0 | 0 | 0 | 1076 | 2.5 | 717 | 9.92 | 43.12 | 30.49 | 1.23 | 7.4 | 0 | 0 | 0 | 41.22 | 30.3 | 13.46 | 6.49 | 1.17 | 0 | 0.21 | 96.08 | 0.84 | 0.08 | 0.09 | 0 | 8.171452 | 7 | 5.957857 | 3600 | 55 | 1076 | 0
351 | 64.08 | 20.51 | 4.26 | 1.36 | 2.83 | 410 | 164 | 0.4 | 1.135922 | 0 | 0 | 0 | 0 | 0 | 0 | 0 | 1081 | 2.5 | 721 | 9.92 | 43.12 | 30.49 | 1.23 | 7.4 | 0 | 0 | 0 | 41.22 | 30.3 | 13.46 | 6.49 | 1.17 | 0 | 0.21 | 96.08 | 0.84 | 0.08 | 0.09 | 0 | 8.171452 | 13 | 5.957857 | 3700 | 48 | 1081 | 0
352 | 64.08 | 20.51 | 4.26 | 1.36 | 2.83 | 370 | 166.5 | 0.45 | 1.135922 | 0 | 0 | 0 | 0 | 0 | 0 | 0 | 1069 | 2.5 | 774 | 9.92 | 43.12 | 30.49 | 1.23 | 7.4 | 0 | 0 | 0 | 41.22 | 30.3 | 13.46 | 6.49 | 1.17 | 0 | 0.21 | 96.08 | 0.84 | 0.08 | 0.09 | 18.5 | 8.171452 | 8 | 5.957857 | 1300 | 51 | 1069 | 0
353 | 64.08 | 20.51 | 4.26 | 1.36 | 2.83 | 351.5 | 166.5 | 0.45 | 1.135922 | 0 | 0 | 0 | 0 | 0 | 0 | 0 | 1069 | 2.5 | 774 | 9.92 | 43.12 | 30.49 | 1.23 | 7.4 | 55.5 | 0 | 0 | 41.22 | 30.3 | 13.46 | 6.49 | 1.17 | 0 | 0.21 | 96.08 | 0.84 | 0.08 | 0.09 | 0 | 8.171452 | 8 | 5.957857 | 2400 | 47 | 1069 | 55.5
354 | 64.08 | 20.51 | 4.26 | 1.36 | 2.83 | 314.5 | 166.5 | 0.45 | 1.135922 | 0 | 0 | 0 | 0 | 0 | 0 | 0 | 1069 | 2.5 | 774 | 9.92 | 43.12 | 30.49 | 1.23 | 7.4 | 92.5 | 0 | 0 | 41.22 | 30.3 | 13.46 | 6.49 | 1.17 | 0 | 0.21 | 96.08 | 0.84 | 0.08 | 0.09 | 0 | 8.171452 | 35 | 5.957857 | 4300 | 37 | 1069 | 92.5
355 | 64.08 | 20.51 | 4.26 | 1.36 | 2.83 | 277.5 | 166.5 | 0.45 | 1.135922 | 0 | 0 | 0 | 0 | 0 | 0 | 0 | 1070 | 2.5 | 774 | 9.92 | 43.12 | 30.49 | 1.23 | 7.4 | 0 | 0 | 0 | 41.22 | 30.3 | 13.46 | 6.49 | 1.17 | 92.5 | 0.21 | 96.08 | 0.84 | 0.08 | 0.09 | 0 | 8.171452 | 7 | 5.957857 | 2100 | 48 | 1070 | 0
356 | 64.08 | 20.51 | 4.26 | 1.36 | 2.83 | 277.5 | 166.5 | 0.45 | 1.135922 | 0 | 0 | 0 | 0 | 0 | 0 | 0 | 1069 | 2.5 | 774 | 9.92 | 43.12 | 30.49 | 1.23 | 7.4 | 0 | 0 | 0 | 41.22 | 30.3 | 13.46 | 6.49 | 1.17 | 0 | 0.21 | 96.08 | 0.84 | 0.08 | 0.09 | 0 | 8.171452 | 23 | 5.957857 | 5100 | 43 | 1069 | 0
357 | 62.5 | 21.56 | 4.44 | 2.32 | 2.78 | 360 | 135 | 0.375 | 1.135922 | 0 | 0 | 0 | 0 | 0 | 0 | 0 | 1080 | 2.4 | 815 | 2.86 | 53.33 | 27.65 | 1.35 | 6.04 | 0 | 75 | 0 | 38.07561 | 35.16679 | 13.59891 | 7.924904 | 1.536918 | 0 | 1.35 | 92.14 | 0.84 | 1.4 | 1.45 | 15 | 8.171452 | 10.29813 | 5.957857 | 700 | 82 | 1080 | 75
358 | 62.5 | 21.56 | 4.44 | 2.32 | 2.78 | 292.5 | 135 | 0.4615385 | 1.135922 | 0 | 0 | 0 | 0 | 0 | 0 | 0 | 1080 | 2.4 | 815 | 2.86 | 53.33 | 27.65 | 1.35 | 6.04 | 0 | 132.5 | 0 | 38.07561 | 35.16679 | 13.59891 | 7.924904 | 1.536918 | 0 | 1.35 | 92.14 | 0.84 | 1.4 | 1.45 | 25 | 8.171452 | 10.29813 | 5.957857 | 450 | 74 | 1080 | 132.5
359 | 62.5 | 21.56 | 4.44 | 2.32 | 2.78 | 360 | 135 | 0.375 | 1.135922 | 0 | 0 | 0 | 0 | 0 | 0 | 0 | 1080 | 2.4 | 815 | 2.86 | 53.33 | 27.65 | 1.35 | 6.04 | 0 | 75 | 0 | 38.07561 | 35.16679 | 13.59891 | 7.924904 | 1.536918 | 0 | 1.35 | 92.14 | 0.84 | 1.4 | 1.45 | 15 | 8.171452 | 10.29813 | 5.957857 | 700 | 51.48264 | 1080 | 75
360 | 62.5 | 21.56 | 4.44 | 2.32 | 2.78 | 292.5 | 135 | 0.4615385 | 1.135922 | 0 | 0 | 0 | 0 | 0 | 0 | 0 | 1080 | 2.4 | 815 | 2.86 | 53.33 | 27.65 | 1.35 | 6.04 | 0 | 132.5 | 0 | 38.07561 | 35.16679 | 13.59891 | 7.924904 | 1.536918 | 0 | 1.35 | 92.14 | 0.84 | 1.4 | 1.45 | 25 | 8.171452 | 10.29813 | 5.957857 | 100 | 93 | 1080 | 132.5
361 | 62.5 | 21.56 | 4.44 | 2.32 | 2.78 | 360 | 135 | 0.375 | 1.135922 | 0 | 0 | 0 | 0 | 0 | 0 | 0 | 1080 | 2.4 | 815 | 2.86 | 53.33 | 27.65 | 1.35 | 6.04 | 0 | 75 | 0 | 38.07561 | 35.16679 | 13.59891 | 7.924904 | 1.536918 | 0 | 1.35 | 92.14 | 0.84 | 1.4 | 1.45 | 15 | 8.171452 | 10.29813 | 5.957857 | 700 | 51.48264 | 1080 | 75
362 | 62.5 | 21.56 | 4.44 | 2.32 | 2.78 | 292.5 | 135 | 0.4615385 | 1.135922 | 0 | 0 | 0 | 0 | 0 | 0 | 0 | 1080 | 2.4 | 815 | 2.86 | 53.33 | 27.65 | 1.35 | 6.04 | 0 | 132.5 | 0 | 38.07561 | 35.16679 | 13.59891 | 7.924904 | 1.536918 | 0 | 1.35 | 92.14 | 0.84 | 1.4 | 1.45 | 25 | 8.171452 | 10.29813 | 5.957857 | 200 | 85 | 1080 | 132.5
363 | 59 | 22.5 | 7 | 2.5 | 3.3 | 350 | 210 | 0.6 | 0.2 | 0 | 0 | 1140 | 0 | 0 | 0 | 0 | 0 | 2.42 | 700 | 2.7 | 54.5 | 32.8 | 0.75 | 4.1 | 0 | 0 | 0 | 38.07561 | 35.16679 | 13.59891 | 7.924904 | 1.536918 | 65.40874 | 0.6746179 | 91.7967 | 0.7929236 | 0.7278738 | 0.914214 | 17.31505 | 8.171452 | 2.2729 | 5.957857 | 2327.747 | 32.41 | 1140 | 0
364 | 59 | 22.5 | 7 | 2.5 | 3.3 | 297.5 | 210 | 0.58 | 0.2 | 0 | 0 | 1140 | 0 | 0 | 0 | 0 | 0 | 2.42 | 690.7 | 2.7 | 54.5 | 32.8 | 0.75 | 4.1 | 0 | 63 | 0 | 38.07561 | 35.16679 | 13.59891 | 7.924904 | 1.536918 | 65.40874 | 0.6746179 | 91.7967 | 0.7929236 | 0.7278738 | 0.914214 | 17.31505 | 8.171452 | 2.1662 | 5.957857 | 2327.747 | 28.8 | 1140 | 63
365 | 59 | 22.5 | 7 | 2.5 | 3.3 | 245 | 210 | 0.57 | 0.3 | 0 | 0 | 1140 | 0 | 0 | 0 | 0 | 0 | 2.42 | 681.4 | 2.7 | 54.5 | 32.8 | 0.75 | 4.1 | 0 | 126 | 0 | 38.07561 | 35.16679 | 13.59891 | 7.924904 | 1.536918 | 65.40874 | 0.6746179 | 91.7967 | 0.7929236 | 0.7278738 | 0.914214 | 17.31505 | 8.171452 | 2.1149 | 5.957857 | 2327.747 | 26.13 | 1140 | 126
366 | 64.37 | 21.08 | 5.36 | 2 | 3.64 | 400 | 180 | 0.45 | 1.135922 | 0 | 0 | 0 | 871 | 0 | 0 | 0 | 0 | 2.627116 | 944 | 8.6 | 59.3 | 23.4 | 0.6 | 4.8 | 0 | 0 | 0 | 38.07561 | 35.16679 | 13.59891 | 7.924904 | 1.536918 | 65.40874 | 0.6746179 | 91.7967 | 0.7929236 | 0.7278738 | 0.914214 | 17.31505 | 8.171452 | 10.29813 | 5.957857 | 3711 | 31 | 871 | 0
367 | 64.37 | 21.08 | 5.36 | 2 | 3.64 | 360 | 180 | 0.45 | 1.135922 | 0 | 0 | 0 | 868 | 0 | 0 | 0 | 0 | 2.627116 | 941 | 8.6 | 59.3 | 23.4 | 0.6 | 4.8 | 0 | 40 | 0 | 38.07561 | 35.16679 | 13.59891 | 7.924904 | 1.536918 | 65.40874 | 0.6746179 | 91.7967 | 0.7929236 | 0.7278738 | 0.914214 | 17.31505 | 8.171452 | 10.29813 | 5.957857 | 3529 | 28 | 868 | 40
368 | 64.37 | 21.08 | 5.36 | 2 | 3.64 | 320 | 180 | 0.45 | 1.135922 | 0 | 0 | 0 | 865 | 0 | 0 | 0 | 0 | 2.627116 | 937 | 8.6 | 59.3 | 23.4 | 0.6 | 4.8 | 0 | 80 | 0 | 38.07561 | 35.16679 | 13.59891 | 7.924904 | 1.536918 | 65.40874 | 0.6746179 | 91.7967 | 0.7929236 | 0.7278738 | 0.914214 | 17.31505 | 8.171452 | 10.29813 | 5.957857 | 3841 | 26 | 865 | 80
369 | 64.37 | 21.08 | 5.36 | 2 | 3.64 | 260 | 180 | 0.45 | 1.135922 | 0 | 0 | 0 | 852 | 0 | 0 | 0 | 0 | 2.627116 | 933 | 8.6 | 59.3 | 23.4 | 0.6 | 4.8 | 0 | 120 | 0 | 38.07561 | 35.16679 | 13.59891 | 7.924904 | 1.536918 | 65.40874 | 0.6746179 | 91.7967 | 0.7929236 | 0.7278738 | 0.914214 | 17.31505 | 8.171452 | 10.29813 | 5.957857 | 4284 | 21 | 852 | 120
370 | 64.37 | 21.08 | 5.36 | 2 | 3.64 | 380 | 180 | 0.45 | 1.135922 | 0 | 0 | 0 | 869 | 0 | 0 | 0 | 0 | 2.627116 | 941 | 8.6 | 59.3 | 23.4 | 0.6 | 4.8 | 0 | 0 | 0 | 38.07561 | 35.16679 | 13.59891 | 7.924904 | 1.536918 | 65.40874 | 0.6746179 | 91.7967 | 0.7929236 | 0.7278738 | 0.914214 | 17.31505 | 8.171452 | 10.29813 | 5.957857 | 1810 | 30 | 869 | 0
371 | 64.37 | 21.08 | 5.36 | 2 | 3.64 | 360 | 180 | 0.45 | 1.135922 | 0 | 0 | 0 | 865 | 0 | 0 | 0 | 0 | 2.627116 | 937 | 8.6 | 59.3 | 23.4 | 0.6 | 4.8 | 0 | 0 | 0 | 38.07561 | 35.16679 | 13.59891 | 7.924904 | 1.536918 | 65.40874 | 0.6746179 | 91.7967 | 0.7929236 | 0.7278738 | 0.914214 | 17.31505 | 8.171452 | 10.29813 | 5.957857 | 1484 | 40 | 865 | 0
372 | 64.37 | 21.08 | 5.36 | 2 | 3.64 | 340 | 180 | 0.45 | 1.135922 | 0 | 0 | 0 | 863 | 0 | 0 | 0 | 0 | 2.627116 | 935 | 8.6 | 59.3 | 23.4 | 0.6 | 4.8 | 0 | 40 | 0 | 38.07561 | 35.16679 | 13.59891 | 7.924904 | 1.536918 | 65.40874 | 0.6746179 | 91.7967 | 0.7929236 | 0.7278738 | 0.914214 | 17.31505 | 8.171452 | 10.29813 | 5.957857 | 2409 | 28 | 863 | 40
373 | 64.37 | 21.08 | 5.36 | 2 | 3.64 | 280 | 180 | 0.45 | 1.135922 | 0 | 0 | 0 | 861 | 0 | 0 | 0 | 0 | 2.627116 | 932 | 8.6 | 59.3 | 23.4 | 0.6 | 4.8 | 0 | 80 | 0 | 38.07561 | 35.16679 | 13.59891 | 7.924904 | 1.536918 | 65.40874 | 0.6746179 | 91.7967 | 0.7929236 | 0.7278738 | 0.914214 | 17.31505 | 8.171452 | 10.29813 | 5.957857 | 2708 | 31.1 | 861 | 80
374 | 64.37 | 21.08 | 5.36 | 2 | 3.64 | 260 | 180 | 0.45 | 1.135922 | 0 | 0 | 0 | 858 | 0 | 0 | 0 | 0 | 2.627116 | 930 | 8.6 | 59.3 | 23.4 | 0.6 | 4.8 | 0 | 120 | 0 | 38.07561 | 35.16679 | 13.59891 | 7.924904 | 1.536918 | 65.40874 | 0.6746179 | 91.7967 | 0.7929236 | 0.7278738 | 0.914214 | 17.31505 | 8.171452 | 10.29813 | 5.957857 | 3320 | 26 | 858 | 120
375 | 61.71 | 20.07 | 5.09 | 1.58 | 2.93 | 350 | 177 | 0.5 | 1.29 | 0 | 0 | 0 | 0 | 1143 | 0 | 0 | 0 | 2.72 | 762 | 2.41 | 57.36 | 28.68 | 1.28 | 4.29 | 0 | 0 | 0 | 43.51 | 34.11 | 14.56 | 5.54 | 0.28 | 0 | 0.6746179 | 91.7967 | 0.7929236 | 0.7278738 | 0.914214 | 17.31505 | 8.171452 | 4.71 | 5.957857 | 2327.747 | 37.3 | 1143 | 0
376 | 61.71 | 20.07 | 5.09 | 1.58 | 2.93 | 175 | 177 | 0.5 | 1.29 | 0 | 0 | 0 | 0 | 1143 | 0 | 0 | 0 | 2.72 | 762 | 2.41 | 57.36 | 28.68 | 1.28 | 4.29 | 175 | 0 | 0 | 43.51 | 34.11 | 14.56 | 5.54 | 0.28 | 0 | 0.6746179 | 91.7967 | 0.7929236 | 0.7278738 | 0.914214 | 17.31505 | 8.171452 | 3.9 | 5.957857 | 2327.747 | 18.8 | 1143 | 175
377 | 61.71 | 20.07 | 5.09 | 1.58 | 2.93 | 175 | 177 | 0.5 | 1.29 | 0 | 0 | 0 | 0 | 1143 | 0 | 0 | 0 | 2.72 | 762 | 2.41 | 57.36 | 28.68 | 1.28 | 4.29 | 0 | 0 | 0 | 43.51 | 34.11 | 14.56 | 5.54 | 0.28 | 175 | 0.6746179 | 91.7967 | 0.7929236 | 0.7278738 | 0.914214 | 17.31505 | 8.171452 | 3.1 | 5.957857 | 2327.747 | 38.2 | 1143 | 0
378 | 58.95 | 21 | 5.71 | 3.44 | 3.83 | 400 | 180 | 0.45 | 1.135922 | 0 | 0 | 0 | 0 | 1044 | 0 | 0 | 0 | 2.627116 | 788 | 2.86 | 54.41 | 28.73 | 1.51 | 6.04 | 0 | 0 | 0 | 38.07561 | 35.16679 | 13.59891 | 7.924904 | 1.536918 | 65.40874 | 0.6746179 | 91.7967 | 0.7929236 | 0.7278738 | 0.914214 | 17.31505 | 8.171452 | 10.29813 | 5.957857 | 3182 | 51.63 | 1044 | 0
379 | 58.95 | 21 | 5.71 | 3.44 | 3.83 | 250 | 180 | 0.72 | 1.135922 | 0 | 0 | 0 | 0 | 1032 | 0 | 0 | 0 | 2.627116 | 780 | 2.86 | 54.41 | 28.73 | 1.51 | 6.04 | 150 | 0 | 0 | 38.07561 | 35.16679 | 13.59891 | 7.924904 | 1.536918 | 65.40874 | 0.6746179 | 91.7967 | 0.7929236 | 0.7278738 | 0.914214 | 17.31505 | 8.171452 | 10.29813 | 5.957857 | 2494 | 66.65 | 1032 | 150
380 | 58.95 | 21 | 5.71 | 3.44 | 3.83 | 200 | 180 | 0.9 | 1.135922 | 0 | 0 | 0 | 0 | 1038 | 0 | 0 | 0 | 2.627116 | 783 | 2.86 | 54.41 | 28.73 | 1.51 | 6.04 | 200 | 0 | 0 | 38.07561 | 35.16679 | 13.59891 | 7.924904 | 1.536918 | 65.40874 | 0.6746179 | 91.7967 | 0.7929236 | 0.7278738 | 0.914214 | 17.31505 | 8.171452 | 10.29813 | 5.957857 | 2065 | 35.57 | 1038 | 200
381 | 58.95 | 21 | 5.71 | 3.44 | 3.83 | 400 | 140 | 0.35 | 1.135922 | 0 | 0 | 0 | 0 | 1072 | 0 | 0 | 0 | 2.627116 | 808 | 2.86 | 54.41 | 28.73 | 1.51 | 6.04 | 400 | 0 | 0 | 38.07561 | 35.16679 | 13.59891 | 7.924904 | 1.536918 | 65.40874 | 0.6746179 | 91.7967 | 0.7929236 | 0.7278738 | 0.914214 | 17.31505 | 8.171452 | 10.29813 | 5.957857 | 2384 | 66.47 | 1072 | 400
382 | 58.95 | 21 | 5.71 | 3.44 | 3.83 | 250 | 140 | 0.56 | 1.135922 | 0 | 0 | 0 | 0 | 1060 | 0 | 0 | 0 | 2.627116 | 800 | 2.86 | 54.41 | 28.73 | 1.51 | 6.04 | 250 | 0 | 0 | 38.07561 | 35.16679 | 13.59891 | 7.924904 | 1.536918 | 65.40874 | 0.6746179 | 91.7967 | 0.7929236 | 0.7278738 | 0.914214 | 17.31505 | 8.171452 | 10.29813 | 5.957857 | 1843 | 59.47 | 1060 | 250
383 | 58.95 | 21 | 5.71 | 3.44 | 3.83 | 200 | 140 | 0.7 | 1.135922 | 0 | 0 | 0 | 0 | 1055 | 0 | 0 | 0 | 2.627116 | 796 | 2.86 | 54.41 | 28.73 | 1.51 | 6.04 | 200 | 0 | 0 | 38.07561 | 35.16679 | 13.59891 | 7.924904 | 1.536918 | 65.40874 | 0.6746179 | 91.7967 | 0.7929236 | 0.7278738 | 0.914214 | 17.31505 | 8.171452 | 10.29813 | 5.957857 | 1761 | 51.03 | 1055 | 200
384 | 58.95 | 21 | 5.71 | 3.44 | 3.83 | 400 | 180 | 0.45 | 1.135922 | 0 | 0 | 0 | 0 | 1044 | 0 | 0 | 0 | 2.627116 | 788 | 2.86 | 54.41 | 28.73 | 1.51 | 6.04 | 0 | 0 | 0 | 36.44 | 31.76 | 14.84 | 9.08 | 0.6 | 0 | 0.6746179 | 91.7967 | 0.7929236 | 0.7278738 | 0.914214 | 17.31505 | 8.171452 | 10.29813 | 5.957857 | 3182 | 51.63 | 1044 | 0
385 | 58.95 | 21 | 5.71 | 3.44 | 3.83 | 250 | 180 | 0.72 | 1.135922 | 0 | 0 | 0 | 0 | 1038 | 0 | 0 | 0 | 2.627116 | 783 | 2.86 | 54.41 | 28.73 | 1.51 | 6.04 | 0 | 0 | 0 | 36.44 | 31.76 | 14.84 | 9.08 | 0.6 | 150 | 0.6746179 | 91.7967 | 0.7929236 | 0.7278738 | 0.914214 | 17.31505 | 8.171452 | 10.29813 | 5.957857 | 1900 | 51.63 | 1038 | 0
386 | 58.95 | 21 | 5.71 | 3.44 | 3.83 | 200 | 180 | 0.9 | 1.135922 | 0 | 0 | 0 | 0 | 1027 | 0 | 0 | 0 | 2.627116 | 778 | 2.86 | 54.41 | 28.73 | 1.51 | 6.04 | 0 | 0 | 0 | 36.44 | 31.76 | 14.84 | 9.08 | 0.6 | 200 | 0.6746179 | 91.7967 | 0.7929236 | 0.7278738 | 0.914214 | 17.31505 | 8.171452 | 10.29813 | 5.957857 | 2043 | 48.17 | 1027 | 0
387 | 58.95 | 21 | 5.71 | 3.44 | 3.83 | 400 | 140 | 0.35 | 1.135922 | 0 | 0 | 0 | 0 | 1072 | 0 | 0 | 0 | 2.627116 | 808 | 2.86 | 54.41 | 28.73 | 1.51 | 6.04 | 0 | 0 | 0 | 36.44 | 31.76 | 14.84 | 9.08 | 0.6 | 0 | 0.6746179 | 91.7967 | 0.7929236 | 0.7278738 | 0.914214 | 17.31505 | 8.171452 | 10.29813 | 5.957857 | 2384 | 66.47 | 1072 | 0
388 | 58.95 | 21 | 5.71 | 3.44 | 3.83 | 250 | 140 | 0.56 | 1.135922 | 0 | 0 | 0 | 0 | 1066 | 0 | 0 | 0 | 2.627116 | 804 | 2.86 | 54.41 | 28.73 | 1.51 | 6.04 | 0 | 0 | 0 | 36.44 | 31.76 | 14.84 | 9.08 | 0.6 | 150 | 0.6746179 | 91.7967 | 0.7929236 | 0.7278738 | 0.914214 | 17.31505 | 8.171452 | 10.29813 | 5.957857 | 1602 | 67.5 | 1066 | 0
389 | 58.95 | 21 | 5.71 | 3.44 | 3.83 | 200 | 140 | 0.7 | 1.135922 | 0 | 0 | 0 | 0 | 1044 | 0 | 0 | 0 | 2.627116 | 788 | 2.86 | 54.41 | 28.73 | 1.51 | 6.04 | 0 | 0 | 0 | 36.44 | 31.76 | 14.84 | 9.08 | 0.6 | 200 | 0.6746179 | 91.7967 | 0.7929236 | 0.7278738 | 0.914214 | 17.31505 | 8.171452 | 10.29813 | 5.957857 | 1560 | 69.77 | 1044 | 0
390 | 58.95 | 21 | 5.71 | 3.44 | 3.83 | 400 | 180 | 0.45 | 1.135922 | 0 | 0 | 0 | 0 | 1044 | 0 | 0 | 0 | 2.627116 | 788 | 2.86 | 54.41 | 28.73 | 1.51 | 6.04 | 0 | 0 | 0 | 38.07561 | 35.16679 | 13.59891 | 7.924904 | 1.536918 | 65.40874 | 0.6746179 | 91.7967 | 0.7929236 | 0.7278738 | 0.914214 | 17.31505 | 8.171452 | 10.29813 | 5.957857 | 3182 | 51.63 | 1044 | 0
391 | 58.95 | 21 | 5.71 | 3.44 | 3.83 | 368 | 180 | 0.49 | 1.135922 | 0 | 0 | 0 | 0 | 1044 | 0 | 0 | 0 | 2.627116 | 788 | 2.86 | 54.41 | 28.73 | 1.51 | 6.04 | 0 | 0 | 0 | 38.07561 | 35.16679 | 13.59891 | 7.924904 | 1.536918 | 65.40874 | 0.6746179 | 91.7967 | 0.7929236 | 0.7278738 | 0.914214 | 17.31505 | 8.171452 | 10.29813 | 5.957857 | 3209 | 49.8 | 1044 | 0
392 | 58.95 | 21 | 5.71 | 3.44 | 3.83 | 336 | 180 | 0.53 | 1.135922 | 0 | 0 | 0 | 0 | 1044 | 0 | 0 | 0 | 2.627116 | 788 | 2.86 | 54.41 | 28.73 | 1.51 | 6.04 | 0 | 0 | 0 | 38.07561 | 35.16679 | 13.59891 | 7.924904 | 1.536918 | 65.40874 | 0.6746179 | 91.7967 | 0.7929236 | 0.7278738 | 0.914214 | 17.31505 | 8.171452 | 10.29813 | 5.957857 | 3857 | 45.47 | 1044 | 0
393 | 58.95 | 21 | 5.71 | 3.44 | 3.83 | 304 | 180 | 0.59 | 1.135922 | 0 | 0 | 0 | 0 | 1044 | 0 | 0 | 0 | 2.627116 | 788 | 2.86 | 54.41 | 28.73 | 1.51 | 6.04 | 0 | 0 | 0 | 38.07561 | 35.16679 | 13.59891 | 7.924904 | 1.536918 | 65.40874 | 0.6746179 | 91.7967 | 0.7929236 | 0.7278738 | 0.914214 | 17.31505 | 8.171452 | 10.29813 | 5.957857 | 4502 | 40.5 | 1044 | 0
394 | 58.95 | 21 | 5.71 | 3.44 | 3.83 | 368 | 172 | 0.46 | 1.135922 | 0 | 0 | 0 | 0 | 1051 | 0 | 0 | 0 | 2.627116 | 792 | 2.86 | 54.41 | 28.73 | 1.51 | 6.04 | 0 | 0 | 0 | 38.07561 | 35.16679 | 13.59891 | 7.924904 | 1.536918 | 65.40874 | 0.6746179 | 91.7967 | 0.7929236 | 0.7278738 | 0.914214 | 17.31505 | 8.171452 | 10.29813 | 5.957857 | 2937 | 51.37 | 1051 | 0
395 | 58.95 | 21 | 5.71 | 3.44 | 3.83 | 336 | 156 | 0.46 | 1.135922 | 0 | 0 | 0 | 0 | 1060 | 0 | 0 | 0 | 2.627116 | 799 | 2.86 | 54.41 | 28.73 | 1.51 | 6.04 | 0 | 0 | 0 | 38.07561 | 35.16679 | 13.59891 | 7.924904 | 1.536918 | 65.40874 | 0.6746179 | 91.7967 | 0.7929236 | 0.7278738 | 0.914214 | 17.31505 | 8.171452 | 10.29813 | 5.957857 | 2694 | 52.83 | 1060 | 0
396 | 58.95 | 21 | 5.71 | 3.44 | 3.83 | 304 | 140 | 0.46 | 1.135922 | 0 | 0 | 0 | 0 | 1069 | 0 | 0 | 0 | 2.627116 | 806 | 2.86 | 54.41 | 28.73 | 1.51 | 6.04 | 0 | 0 | 0 | 38.07561 | 35.16679 | 13.59891 | 7.924904 | 1.536918 | 65.40874 | 0.6746179 | 91.7967 | 0.7929236 | 0.7278738 | 0.914214 | 17.31505 | 8.171452 | 10.29813 | 5.957857 | 2760 | 52.1 | 1069 | 0
397 | 52.7 | 19.9 | 6.4 | 4.6 | 2.8 | 210 | 102.5 | 0.49 | 1.3 | 0 | 0 | 0 | 0 | 1116 | 0 | 0 | 0 | 2.6 | 744 | 8.2 | 48.8 | 24.2 | 1.3 | 6.5 | 70 | 0 | 0 | 36.4 | 29.1 | 14.3 | 8.9 | 0.3 | 70 | 1.2 | 89.9 | 0.9 | 1.9 | 1.7 | 0 | 8.171452 | 10.29813 | 5.957857 | 2327.747 | 50.3 | 1116 | 70
398 | 52.7 | 19.9 | 6.4 | 4.6 | 2.8 | 234 | 106.5 | 0.46 | 1.3 | 0 | 0 | 0 | 0 | 1106 | 0 | 0 | 0 | 2.6 | 737 | 8.2 | 48.8 | 24.2 | 1.3 | 6.5 | 78 | 0 | 0 | 36.4 | 29.1 | 14.3 | 8.9 | 0.3 | 78 | 1.2 | 89.9 | 0.9 | 1.9 | 1.7 | 0 | 8.171452 | 10.29813 | 5.957857 | 2327.747 | 56.8 | 1106 | 78
399 | 52.7 | 19.9 | 6.4 | 4.6 | 2.8 | 258 | 112.6 | 0.44 | 1.3 | 0 | 0 | 0 | 0 | 1093 | 0 | 0 | 0 | 2.6 | 729 | 8.2 | 48.8 | 24.2 | 1.3 | 6.5 | 86 | 0 | 0 | 36.4 | 29.1 | 14.3 | 8.9 | 0.3 | 86 | 1.2 | 89.9 | 0.9 | 1.9 | 1.7 | 0 | 8.171452 | 10.29813 | 5.957857 | 2327.747 | 62.1 | 1093 | 86
400 | 52.7 | 19.9 | 6.4 | 4.6 | 2.8 | 282 | 118.7 | 0.42 | 1.3 | 0 | 0 | 0 | 0 | 1070 | 0 | 0 | 0 | 2.6 | 714 | 8.2 | 48.8 | 24.2 | 1.3 | 6.5 | 94 | 0 | 0 | 36.4 | 29.1 | 14.3 | 8.9 | 0.3 | 94 | 1.2 | 89.9 | 0.9 | 1.9 | 1.7 | 0 | 8.171452 | 10.29813 | 5.957857 | 2327.747 | 65.1 | 1070 | 94
401 | 52.7 | 19.9 | 6.4 | 4.6 | 2.8 | 210 | 103.2 | 0.49 | 1.3 | 0 | 0 | 0 | 0 | 1116 | 0 | 0 | 0 | 2.6 | 744 | 8.2 | 48.8 | 24.2 | 1.3 | 6.5 | 59.5 | 0 | 0 | 36.4 | 29.1 | 14.3 | 8.9 | 0.3 | 70 | 1.2 | 89.9 | 0.9 | 1.9 | 1.7 | 10.5 | 8.171452 | 10.29813 | 5.957857 | 2327.747 | 57.1 | 1116 | 59.5
402 | 52.7 | 19.9 | 6.4 | 4.6 | 2.8 | 234 | 108.3 | 0.46 | 1.3 | 0 | 0 | 0 | 0 | 1106 | 0 | 0 | 0 | 2.6 | 737 | 8.2 | 48.8 | 24.2 | 1.3 | 6.5 | 66.3 | 0 | 0 | 36.4 | 29.1 | 14.3 | 8.9 | 0.3 | 78 | 1.2 | 89.9 | 0.9 | 1.9 | 1.7 | 11.7 | 8.171452 | 10.29813 | 5.957857 | 2327.747 | 63.1 | 1106 | 66.3
403 | 52.7 | 19.9 | 6.4 | 4.6 | 2.8 | 258 | 114.5 | 0.44 | 1.3 | 0 | 0 | 0 | 0 | 1093 | 0 | 0 | 0 | 2.6 | 729 | 8.2 | 48.8 | 24.2 | 1.3 | 6.5 | 73.1 | 0 | 0 | 36.4 | 29.1 | 14.3 | 8.9 | 0.3 | 86 | 1.2 | 89.9 | 0.9 | 1.9 | 1.7 | 12.9 | 8.171452 | 10.29813 | 5.957857 | 2327.747 | 67.9 | 1093 | 73.1
404 | 52.7 | 19.9 | 6.4 | 4.6 | 2.8 | 282 | 120.5 | 0.43 | 1.3 | 0 | 0 | 0 | 0 | 1070 | 0 | 0 | 0 | 2.6 | 714 | 8.2 | 48.8 | 24.2 | 1.3 | 6.5 | 79.9 | 0 | 0 | 36.4 | 29.1 | 14.3 | 8.9 | 0.3 | 94 | 1.2 | 89.9 | 0.9 | 1.9 | 1.7 | 14.1 | 8.171452 | 10.29813 | 5.957857 | 2327.747 | 72.7 | 1070 | 79.9
405 | 52.7 | 19.9 | 6.4 | 4.6 | 2.8 | 175 | 101.5 | 0.58 | 1.3 | 0 | 0 | 0 | 0 | 1116 | 0 | 0 | 0 | 2.6 | 744 | 8.2 | 48.8 | 24.2 | 1.3 | 6.5 | 87.5 | 0 | 0 | 36.4 | 29.1 | 14.3 | 8.9 | 0.3 | 87.5 | 1.2 | 89.9 | 0.9 | 1.9 | 1.7 | 0 | 8.171452 | 10.29813 | 5.957857 | 2327.747 | 47.4 | 1116 | 87.5
406 | 52.7 | 19.9 | 6.4 | 4.6 | 2.8 | 195 | 104.5 | 0.54 | 1.3 | 0 | 0 | 0 | 0 | 1106 | 0 | 0 | 0 | 2.6 | 737 | 8.2 | 48.8 | 24.2 | 1.3 | 6.5 | 97.5 | 0 | 0 | 36.4 | 29.1 | 14.3 | 8.9 | 0.3 | 97.5 | 1.2 | 89.9 | 0.9 | 1.9 | 1.7 | 0 | 8.171452 | 10.29813 | 5.957857 | 2327.747 | 55.2 | 1106 | 97.5
407 | 52.7 | 19.9 | 6.4 | 4.6 | 2.8 | 215 | 110.9 | 0.52 | 1.3 | 0 | 0 | 0 | 0 | 1093 | 0 | 0 | 0 | 2.6 | 729 | 8.2 | 48.8 | 24.2 | 1.3 | 6.5 | 107.5 | 0 | 0 | 36.4 | 29.1 | 14.3 | 8.9 | 0.3 | 107.5 | 1.2 | 89.9 | 0.9 | 1.9 | 1.7 | 0 | 8.171452 | 10.29813 | 5.957857 | 2327.747 | 60.8 | 1093 | 107.5
408 | 52.7 | 19.9 | 6.4 | 4.6 | 2.8 | 235 | 115.8 | 0.49 | 1.3 | 0 | 0 | 0 | 0 | 1070 | 0 | 0 | 0 | 2.6 | 714 | 8.2 | 48.8 | 24.2 | 1.3 | 6.5 | 117.5 | 0 | 0 | 36.4 | 29.1 | 14.3 | 8.9 | 0.3 | 117.5 | 1.2 | 89.9 | 0.9 | 1.9 | 1.7 | 0 | 8.171452 | 10.29813 | 5.957857 | 2327.747 | 62.9 | 1070 | 117.5
409 | 52.7 | 19.9 | 6.4 | 4.6 | 2.8 | 175 | 101.5 | 0.58 | 1.3 | 0 | 0 | 0 | 0 | 1116 | 0 | 0 | 0 | 2.6 | 744 | 8.2 | 48.8 | 24.2 | 1.3 | 6.5 | 77 | 0 | 0 | 36.4 | 29.1 | 14.3 | 8.9 | 0.3 | 87.5 | 1.2 | 89.9 | 0.9 | 1.9 | 1.7 | 10.5 | 8.171452 | 10.29813 | 5.957857 | 2327.747 | 52.2 | 1116 | 77
410 | 52.7 | 19.9 | 6.4 | 4.6 | 2.8 | 195 | 106.1 | 0.54 | 1.3 | 0 | 0 | 0 | 0 | 1106 | 0 | 0 | 0 | 2.6 | 737 | 8.2 | 48.8 | 24.2 | 1.3 | 6.5 | 85.8 | 0 | 0 | 36.4 | 29.1 | 14.3 | 8.9 | 0.3 | 97.5 | 1.2 | 89.9 | 0.9 | 1.9 | 1.7 | 11.7 | 8.171452 | 10.29813 | 5.957857 | 2327.747 | 59.5 | 1106 | 85.8
411 | 52.7 | 19.9 | 6.4 | 4.6 | 2.8 | 215 | 112.2 | 0.52 | 1.3 | 0 | 0 | 0 | 0 | 1093 | 0 | 0 | 0 | 2.6 | 729 | 8.2 | 48.8 | 24.2 | 1.3 | 6.5 | 94.6 | 0 | 0 | 36.4 | 29.1 | 14.3 | 8.9 | 0.3 | 107.5 | 1.2 | 89.9 | 0.9 | 1.9 | 1.7 | 12.9 | 8.171452 | 10.29813 | 5.957857 | 2327.747 | 65.7 | 1093 | 94.6
412 | 52.7 | 19.9 | 6.4 | 4.6 | 2.8 | 235 | 117.2 | 0.5 | 1.3 | 0 | 0 | 0 | 0 | 1070 | 0 | 0 | 0 | 2.6 | 714 | 8.2 | 48.8 | 24.2 | 1.3 | 6.5 | 103.4 | 0 | 0 | 36.4 | 29.1 | 14.3 | 8.9 | 0.3 | 117.5 | 1.2 | 89.9 | 0.9 | 1.9 | 1.7 | 14.1 | 8.171452 | 10.29813 | 5.957857 | 2327.747 | 67.2 | 1070 | 103.4
413 | 52.7 | 19.9 | 6.4 | 4.6 | 2.8 | 196 | 167.368 | 0.4753726 | 1.135922 | 0 | 0 | 0 | 0 | 0 | 0 | 0 | 0 | 2.627116 | 723.5767 | 8.2 | 48.8 | 24.2 | 1.3 | 6.5 | 65 | 0 | 0 | 36.4 | 29.1 | 14.3 | 8.9 | 0.3 | 65 | 1.2 | 89.9 | 0.9 | 1.9 | 1.7 | 0 | 8.171452 | 0.45 | 5.957857 | 2327.747 | 51.48264 | 0 | 65
414 | 52.7 | 19.9 | 6.4 | 4.6 | 2.8 | 220 | 167.368 | 0.4753726 | 1.135922 | 0 | 0 | 0 | 0 | 0 | 0 | 0 | 0 | 2.627116 | 723.5767 | 8.2 | 48.8 | 24.2 | 1.3 | 6.5 | 73 | 0 | 0 | 36.4 | 29.1 | 14.3 | 8.9 | 0.3 | 73 | 1.2 | 89.9 | 0.9 | 1.9 | 1.7 | 0 | 8.171452 | 0.4 | 5.957857 | 2327.747 | 51.48264 | 0 | 73
415 | 52.7 | 19.9 | 6.4 | 4.6 | 2.8 | 252 | 167.368 | 0.4753726 | 1.135922 | 0 | 0 | 0 | 0 | 0 | 0 | 0 | 0 | 2.627116 | 723.5767 | 8.2 | 48.8 | 24.2 | 1.3 | 6.5 | 84 | 0 | 0 | 36.4 | 29.1 | 14.3 | 8.9 | 0.3 | 84 | 1.2 | 89.9 | 0.9 | 1.9 | 1.7 | 0 | 8.171452 | 0.33 | 5.957857 | 2327.747 | 51.48264 | 0 | 84
416 | 52.7 | 19.9 | 6.4 | 4.6 | 2.8 | 276 | 167.368 | 0.4753726 | 1.135922 | 0 | 0 | 0 | 0 | 0 | 0 | 0 | 0 | 2.627116 | 723.5767 | 8.2 | 48.8 | 24.2 | 1.3 | 6.5 | 92 | 0 | 0 | 36.4 | 29.1 | 14.3 | 8.9 | 0.3 | 92 | 1.2 | 89.9 | 0.9 | 1.9 | 1.7 | 0 | 8.171452 | 0.28 | 5.957857 | 2327.747 | 51.48264 | 0 | 92
417 | 52.7 | 19.9 | 6.4 | 4.6 | 2.8 | 296 | 167.368 | 0.4753726 | 1.135922 | 0 | 0 | 0 | 0 | 0 | 0 | 0 | 0 | 2.627116 | 723.5767 | 8.2 | 48.8 | 24.2 | 1.3 | 6.5 | 98.7 | 0 | 0 | 36.4 | 29.1 | 14.3 | 8.9 | 0.3 | 98 | 1.2 | 89.9 | 0.9 | 1.9 | 1.7 | 0 | 8.171452 | 0.25 | 5.957857 | 2327.747 | 51.48264 | 0 | 98.7
418 | 52.7 | 19.9 | 6.4 | 4.6 | 2.8 | 167 | 167.368 | 0.4753726 | 1.135922 | 0 | 0 | 0 | 0 | 0 | 0 | 0 | 0 | 2.627116 | 723.5767 | 8.2 | 48.8 | 24.2 | 1.3 | 6.5 | 47 | 0 | 0 | 36.4 | 29.1 | 14.3 | 8.9 | 0.3 | 56 | 1.2 | 89.9 | 0.9 | 1.9 | 1.7 | 8 | 8.171452 | 0.43 | 5.957857 | 2327.747 | 51.48264 | 0 | 47
419 | 52.7 | 19.9 | 6.4 | 4.6 | 2.8 | 190 | 167.368 | 0.4753726 | 1.135922 | 0 | 0 | 0 | 0 | 0 | 0 | 0 | 0 | 2.627116 | 723.5767 | 8.2 | 48.8 | 24.2 | 1.3 | 6.5 | 54 | 0 | 0 | 36.4 | 29.1 | 14.3 | 8.9 | 0.3 | 63 | 1.2 | 89.9 | 0.9 | 1.9 | 1.7 | 10 | 8.171452 | 0.37 | 5.957857 | 2327.747 | 51.48264 | 0 | 54
420 | 52.7 | 19.9 | 6.4 | 4.6 | 2.8 | 221 | 167.368 | 0.4753726 | 1.135922 | 0 | 0 | 0 | 0 | 0 | 0 | 0 | 0 | 2.627116 | 723.5767 | 8.2 | 48.8 | 24.2 | 1.3 | 6.5 | 62 | 0 | 0 | 36.4 | 29.1 | 14.3 | 8.9 | 0.3 | 74 | 1.2 | 89.9 | 0.9 | 1.9 | 1.7 | 11 | 8.171452 | 0.3 | 5.957857 | 2327.747 | 51.48264 | 0 | 62
421 | 52.7 | 19.9 | 6.4 | 4.6 | 2.8 | 245 | 167.368 | 0.4753726 | 1.135922 | 0 | 0 | 0 | 0 | 0 | 0 | 0 | 0 | 2.627116 | 723.5767 | 8.2 | 48.8 | 24.2 | 1.3 | 6.5 | 69 | 0 | 0 | 36.4 | 29.1 | 14.3 | 8.9 | 0.3 | 81 | 1.2 | 89.9 | 0.9 | 1.9 | 1.7 | 12 | 8.171452 | 0.26 | 5.957857 | 2327.747 | 51.48264 | 0 | 69
422 | 52.7 | 19.9 | 6.4 | 4.6 | 2.8 | 264 | 167.368 | 0.4753726 | 1.135922 | 0 | 0 | 0 | 0 | 0 | 0 | 0 | 0 | 2.627116 | 723.5767 | 8.2 | 48.8 | 24.2 | 1.3 | 6.5 | 75 | 0 | 0 | 36.4 | 29.1 | 14.3 | 8.9 | 0.3 | 88 | 1.2 | 89.9 | 0.9 | 1.9 | 1.7 | 13 | 8.171452 | 0.25 | 5.957857 | 2327.747 | 51.48264 | 0 | 75
423 | 52.7 | 19.9 | 6.4 | 4.6 | 2.8 | 173 | 167.368 | 0.4753726 | 1.135922 | 0 | 0 | 0 | 0 | 0 | 0 | 0 | 0 | 2.627116 | 723.5767 | 8.2 | 48.8 | 24.2 | 1.3 | 6.5 | 86 | 0 | 0 | 36.4 | 29.1 | 14.3 | 8.9 | 0.3 | 86 | 1.2 | 89.9 | 0.9 | 1.9 | 1.7 | 0 | 8.171452 | 0.51 | 5.957857 | 2327.747 | 51.48264 | 0 | 86
424 | 52.7 | 19.9 | 6.4 | 4.6 | 2.8 | 192 | 167.368 | 0.4753726 | 1.135922 | 0 | 0 | 0 | 0 | 0 | 0 | 0 | 0 | 2.627116 | 723.5767 | 8.2 | 48.8 | 24.2 | 1.3 | 6.5 | 96 | 0 | 0 | 36.4 | 29.1 | 14.3 | 8.9 | 0.3 | 96 | 1.2 | 89.9 | 0.9 | 1.9 | 1.7 | 0 | 8.171452 | 0.48 | 5.957857 | 2327.747 | 51.48264 | 0 | 96
425 | 52.7 | 19.9 | 6.4 | 4.6 | 2.8 | 217 | 167.368 | 0.4753726 | 1.135922 | 0 | 0 | 0 | 0 | 0 | 0 | 0 | 0 | 2.627116 | 723.5767 | 8.2 | 48.8 | 24.2 | 1.3 | 6.5 | 109 | 0 | 0 | 36.4 | 29.1 | 14.3 | 8.9 | 0.3 | 109 | 1.2 | 89.9 | 0.9 | 1.9 | 1.7 | 0 | 8.171452 | 0.42 | 5.957857 | 2327.747 | 51.48264 | 0 | 109
426 | 52.7 | 19.9 | 6.4 | 4.6 | 2.8 | 237 | 167.368 | 0.4753726 | 1.135922 | 0 | 0 | 0 | 0 | 0 | 0 | 0 | 0 | 2.627116 | 723.5767 | 8.2 | 48.8 | 24.2 | 1.3 | 6.5 | 118 | 0 | 0 | 36.4 | 29.1 | 14.3 | 8.9 | 0.3 | 118 | 1.2 | 89.9 | 0.9 | 1.9 | 1.7 | 0 | 8.171452 | 0.35 | 5.957857 | 2327.747 | 51.48264 | 0 | 118
427 | 52.7 | 19.9 | 6.4 | 4.6 | 2.8 | 253 | 167.368 | 0.4753726 | 1.135922 | 0 | 0 | 0 | 0 | 0 | 0 | 0 | 0 | 2.627116 | 723.5767 | 8.2 | 48.8 | 24.2 | 1.3 | 6.5 | 126 | 0 | 0 | 36.4 | 29.1 | 14.3 | 8.9 | 0.3 | 126 | 1.2 | 89.9 | 0.9 | 1.9 | 1.7 | 0 | 8.171452 | 0.31 | 5.957857 | 2327.747 | 51.48264 | 0 | 126
428 | 52.7 | 19.9 | 6.4 | 4.6 | 2.8 | 154 | 167.368 | 0.4753726 | 1.135922 | 0 | 0 | 0 | 0 | 0 | 0 | 0 | 0 | 2.627116 | 723.5767 | 8.2 | 48.8 | 24.2 | 1.3 | 6.5 | 68 | 0 | 0 | 36.4 | 29.1 | 14.3 | 8.9 | 0.3 | 68 | 1.2 | 89.9 | 0.9 | 1.9 | 1.7 | 9 | 8.171452 | 0.49 | 5.957857 | 2327.747 | 51.48264 | 0 | 68
429 | 52.7 | 19.9 | 6.4 | 4.6 | 2.8 | 174 | 167.368 | 0.4753726 | 1.135922 | 0 | 0 | 0 | 0 | 0 | 0 | 0 | 0 | 2.627116 | 723.5767 | 8.2 | 48.8 | 24.2 | 1.3 | 6.5 | 77 | 0 | 0 | 36.4 | 29.1 | 14.3 | 8.9 | 0.3 | 77 | 1.2 | 89.9 | 0.9 | 1.9 | 1.7 | 10 | 8.171452 | 0.46 | 5.957857 | 2327.747 | 51.48264 | 0 | 77
430 | 52.7 | 19.9 | 6.4 | 4.6 | 2.8 | 200 | 167.368 | 0.4753726 | 1.135922 | 0 | 0 | 0 | 0 | 0 | 0 | 0 | 0 | 2.627116 | 723.5767 | 8.2 | 48.8 | 24.2 | 1.3 | 6.5 | 88 | 0 | 0 | 36.4 | 29.1 | 14.3 | 8.9 | 0.3 | 88 | 1.2 | 89.9 | 0.9 | 1.9 | 1.7 | 12 | 8.171452 | 0.39 | 5.957857 | 2327.747 | 51.48264 | 0 | 88
431 | 52.7 | 19.9 | 6.4 | 4.6 | 2.8 | 220 | 167.368 | 0.4753726 | 1.135922 | 0 | 0 | 0 | 0 | 0 | 0 | 0 | 0 | 2.627116 | 723.5767 | 8.2 | 48.8 | 24.2 | 1.3 | 6.5 | 96 | 0 | 0 | 36.4 | 29.1 | 14.3 | 8.9 | 0.3 | 96 | 1.2 | 89.9 | 0.9 | 1.9 | 1.7 | 13 | 8.171452 | 0.33 | 5.957857 | 2327.747 | 51.48264 | 0 | 96
432 | 52.7 | 19.9 | 6.4 | 4.6 | 2.8 | 236 | 167.368 | 0.4753726 | 1.135922 | 0 | 0 | 0 | 0 | 0 | 0 | 0 | 0 | 2.627116 | 723.5767 | 8.2 | 48.8 | 24.2 | 1.3 | 6.5 | 104 | 0 | 0 | 36.4 | 29.1 | 14.3 | 8.9 | 0.3 | 104 | 1.2 | 89.9 | 0.9 | 1.9 | 1.7 | 14 | 8.171452 | 0.29 | 5.957857 | 2327.747 | 51.48264 | 0 | 104
433 | 63.45 | 21.6 | 5.19 | 0.92 | 4.31 | 400 | 200 | 0.5 | 1.135922 | 0 | 0 | 0 | 1260 | 0 | 0 | 0 | 0 | 3 | 540 | 3.84 | 47.44 | 29.82 | 0.7 | 4.73 | 0 | 0 | 0 | 38.07561 | 35.16679 | 13.59891 | 7.924904 | 1.536918 | 65.40874 | 0.6746179 | 91.7967 | 0.7929236 | 0.7278738 | 0.914214 | 17.31505 | 0 | 13.55 | 5.957857 | 2327.747 | 39.2 | 1260 | 0
434 | 63.45 | 21.6 | 5.19 | 0.92 | 4.31 | 280 | 200 | 0.5 | 1.135922 | 0 | 0 | 0 | 1260 | 0 | 0 | 0 | 0 | 3 | 540 | 3.84 | 47.44 | 29.82 | 0.7 | 4.73 | 0 | 120 | 0 | 38.07561 | 35.16679 | 13.59891 | 7.924904 | 1.536918 | 65.40874 | 0.6746179 | 91.7967 | 0.7929236 | 0.7278738 | 0.914214 | 17.31505 | 0 | 7.87 | 5.957857 | 2327.747 | 32.7 | 1260 | 120
435 | 63.45 | 21.6 | 5.19 | 0.92 | 4.31 | 200 | 200 | 0.5 | 1.135922 | 0 | 0 | 0 | 1260 | 0 | 0 | 0 | 0 | 3 | 540 | 3.84 | 47.44 | 29.82 | 0.7 | 4.73 | 0 | 200 | 0 | 38.07561 | 35.16679 | 13.59891 | 7.924904 | 1.536918 | 65.40874 | 0.6746179 | 91.7967 | 0.7929236 | 0.7278738 | 0.914214 | 17.31505 | 0 | 7.33 | 5.957857 | 2327.747 | 22.5 | 1260 | 200
436 | 63.45 | 21.6 | 5.19 | 0.92 | 4.31 | 120 | 200 | 0.5 | 0.5 | 0 | 0 | 0 | 1260 | 0 | 0 | 0 | 0 | 3 | 540 | 3.84 | 47.44 | 29.82 | 0.7 | 4.73 | 0 | 280 | 0 | 38.07561 | 35.16679 | 13.59891 | 7.924904 | 1.536918 | 65.40874 | 0.6746179 | 91.7967 | 0.7929236 | 0.7278738 | 0.914214 | 17.31505 | 0 | 16.66 | 5.957857 | 2327.747 | 19.1 | 1260 | 280
437 | 63.45 | 21.6 | 5.19 | 0.92 | 4.31 | 400 | 200 | 0.5 | 1.135922 | 0 | 0 | 0 | 1260 | 0 | 0 | 0 | 0 | 3 | 540 | 3.84 | 47.44 | 29.82 | 0.7 | 4.73 | 0 | 0 | 0 | 38.07561 | 35.16679 | 13.59891 | 7.924904 | 1.536918 | 65.40874 | 0.6746179 | 91.7967 | 0.7929236 | 0.7278738 | 0.914214 | 17.31505 | 0 | 14.87 | 5.957857 | 2327.747 | 37.6 | 1260 | 0
438 | 63.45 | 21.6 | 5.19 | 0.92 | 4.31 | 280 | 200 | 0.5 | 1.135922 | 0 | 0 | 0 | 1260 | 0 | 0 | 0 | 0 | 3 | 540 | 3.84 | 47.44 | 29.82 | 0.7 | 4.73 | 0 | 120 | 0 | 38.07561 | 35.16679 | 13.59891 | 7.924904 | 1.536918 | 65.40874 | 0.6746179 | 91.7967 | 0.7929236 | 0.7278738 | 0.914214 | 17.31505 | 0 | 6.8 | 5.957857 | 2327.747 | 36.1 | 1260 | 120
439 | 63.45 | 21.6 | 5.19 | 0.92 | 4.31 | 200 | 200 | 0.5 | 1.135922 | 0 | 0 | 0 | 1260 | 0 | 0 | 0 | 0 | 3 | 540 | 3.84 | 47.44 | 29.82 | 0.7 | 4.73 | 0 | 200 | 0 | 38.07561 | 35.16679 | 13.59891 | 7.924904 | 1.536918 | 65.40874 | 0.6746179 | 91.7967 | 0.7929236 | 0.7278738 | 0.914214 | 17.31505 | 0 | 5.1 | 5.957857 | 2327.747 | 27.1 | 1260 | 200
440 | 63.45 | 21.6 | 5.19 | 0.92 | 4.31 | 120 | 200 | 0.5 | 0.5 | 0 | 0 | 0 | 1260 | 0 | 0 | 0 | 0 | 3 | 540 | 3.84 | 47.44 | 29.82 | 0.7 | 4.73 | 0 | 280 | 0 | 38.07561 | 35.16679 | 13.59891 | 7.924904 | 1.536918 | 65.40874 | 0.6746179 | 91.7967 | 0.7929236 | 0.7278738 | 0.914214 | 17.31505 | 8.171452 | 13.17 | 5.957857 | 2327.747 | 25.1 | 1260 | 280
441 | 63.45 | 21.6 | 5.19 | 0.92 | 4.31 | 400 | 200 | 0.5 | 1.135922 | 0 | 0 | 0 | 1260 | 0 | 0 | 0 | 0 | 3 | 540 | 3.84 | 47.44 | 29.82 | 0.7 | 4.73 | 0 | 0 | 0 | 38.07561 | 35.16679 | 13.59891 | 7.924904 | 1.536918 | 65.40874 | 0.6746179 | 91.7967 | 0.7929236 | 0.7278738 | 0.914214 | 17.31505 | 8.171452 | 14.09 | 5.957857 | 2327.747 | 36.9 | 1260 | 0
442 | 63.45 | 21.6 | 5.19 | 0.92 | 4.31 | 280 | 200 | 0.5 | 1.135922 | 0 | 0 | 0 | 1260 | 0 | 0 | 0 | 0 | 3 | 540 | 3.84 | 47.44 | 29.82 | 0.7 | 4.73 | 0 | 120 | 0 | 38.07561 | 35.16679 | 13.59891 | 7.924904 | 1.536918 | 65.40874 | 0.6746179 | 91.7967 | 0.7929236 | 0.7278738 | 0.914214 | 17.31505 | 8.171452 | 7.04 | 5.957857 | 2327.747 | 38.1 | 1260 | 120
443 | 63.45 | 21.6 | 5.19 | 0.92 | 4.31 | 200 | 200 | 0.5 | 1.135922 | 0 | 0 | 0 | 1260 | 0 | 0 | 0 | 0 | 3 | 540 | 3.84 | 47.44 | 29.82 | 0.7 | 4.73 | 0 | 200 | 0 | 38.07561 | 35.16679 | 13.59891 | 7.924904 | 1.536918 | 65.40874 | 0.6746179 | 91.7967 | 0.7929236 | 0.7278738 | 0.914214 | 17.31505 | 8.171452 | 6.56 | 5.957857 | 2327.747 | 32.2 | 1260 | 200
444 | 63.45 | 21.6 | 5.19 | 0.92 | 4.31 | 120 | 200 | 0.5 | 0.5 | 0 | 0 | 0 | 1260 | 0 | 0 | 0 | 0 | 3 | 540 | 3.84 | 47.44 | 29.82 | 0.7 | 4.73 | 0 | 280 | 0 | 38.07561 | 35.16679 | 13.59891 | 7.924904 | 1.536918 | 65.40874 | 0.6746179 | 91.7967 | 0.7929236 | 0.7278738 | 0.914214 | 17.31505 | 8.171452 | 14.09 | 5.957857 | 2327.747 | 29.1 | 1260 | 280
445 | 63.45 | 21.6 | 5.19 | 0.92 | 4.31 | 400 | 200 | 0.5 | 1.135922 | 0 | 0 | 0 | 1260 | 0 | 0 | 0 | 0 | 3 | 540 | 3.84 | 47.44 | 29.82 | 0.7 | 4.73 | 0 | 0 | 0 | 38.07561 | 35.16679 | 13.59891 | 7.924904 | 1.536918 | 65.40874 | 0.6746179 | 91.7967 | 0.7929236 | 0.7278738 | 0.914214 | 17.31505 | 8.171452 | 14.62 | 5.957857 | 2327.747 | 37.4 | 1260 | 0
446 | 63.45 | 21.6 | 5.19 | 0.92 | 4.31 | 280 | 200 | 0.5 | 1.135922 | 0 | 0 | 0 | 1260 | 0 | 0 | 0 | 0 | 3 | 540 | 3.84 | 47.44 | 29.82 | 0.7 | 4.73 | 0 | 120 | 0 | 38.07561 | 35.16679 | 13.59891 | 7.924904 | 1.536918 | 65.40874 | 0.6746179 | 91.7967 | 0.7929236 | 0.7278738 | 0.914214 | 17.31505 | 8.171452 | 7.19 | 5.957857 | 2327.747 | 37.6 | 1260 | 120
447 | 63.45 | 21.6 | 5.19 | 0.92 | 4.31 | 200 | 200 | 0.5 | 1.135922 | 0 | 0 | 0 | 1260 | 0 | 0 | 0 | 0 | 3 | 540 | 3.84 | 47.44 | 29.82 | 0.7 | 4.73 | 0 | 200 | 0 | 38.07561 | 35.16679 | 13.59891 | 7.924904 | 1.536918 | 65.40874 | 0.6746179 | 91.7967 | 0.7929236 | 0.7278738 | 0.914214 | 17.31505 | 8.171452 | 5.93 | 5.957857 | 2327.747 | 30.3 | 1260 | 200
448 | 63.45 | 21.6 | 5.19 | 0.92 | 4.31 | 120 | 200 | 0.5 | 0.5 | 0 | 0 | 0 | 1260 | 0 | 0 | 0 | 0 | 3 | 540 | 3.84 | 47.44 | 29.82 | 0.7 | 4.73 | 0 | 280 | 0 | 38.07561 | 35.16679 | 13.59891 | 7.924904 | 1.536918 | 65.40874 | 0.6746179 | 91.7967 | 0.7929236 | 0.7278738 | 0.914214 | 17.31505 | 8.171452 | 14.08 | 5.957857 | 2327.747 | 26.5 | 1260 | 280
449 | 63.31 | 20.42 | 4.25 | 2 | 4.05 | 395.5 | 213.6 | 0.45 | 0.18 | 0 | 727.8 | 0 | 0 | 0 | 0 | 0 | 0 | 2.627116 | 965.5 | 4.67 | 59.93 | 22.22 | 0 | 5.16 | 0 | 0 | 79.1 | 38.07561 | 35.16679 | 13.59891 | 7.924904 | 1.536918 | 65.40874 | 0.6746179 | 91.7967 | 0.7929236 | 0.7278738 | 0.914214 | 17.31505 | 8.171452 | 7.25 | 5.957857 | 5665 | 11.7 | 727.8 | 79.1
450 | 63.31 | 20.42 | 4.25 | 2 | 4.05 | 375.6 | 202.9 | 0.45 | 0.22 | 0 | 739.6 | 0 | 0 | 0 | 0 | 0 | 0 | 2.627116 | 981.1 | 4.67 | 59.93 | 22.22 | 0 | 5.16 | 0 | 0 | 75.3 | 38.07561 | 35.16679 | 13.59891 | 7.924904 | 1.536918 | 65.40874 | 0.6746179 | 91.7967 | 0.7929236 | 0.7278738 | 0.914214 | 17.31505 | 8.171452 | 7.3 | 5.957857 | 4673 | 14.4 | 739.6 | 75.3
451 | 63.31 | 20.42 | 4.25 | 2 | 4.05 | 355.8 | 192.2 | 0.45 | 0.26 | 0 | 751.4 | 0 | 0 | 0 | 0 | 0 | 0 | 2.627116 | 996.7 | 4.67 | 59.93 | 22.22 | 0 | 5.16 | 0 | 0 | 71.3 | 38.07561 | 35.16679 | 13.59891 | 7.924904 | 1.536918 | 65.40874 | 0.6746179 | 91.7967 | 0.7929236 | 0.7278738 | 0.914214 | 17.31505 | 8.171452 | 7.54 | 5.957857 | 4421 | 20.1 | 751.4 | 71.3
452 | 63.31 | 20.42 | 4.25 | 2 | 4.05 | 336 | 181.5 | 0.45 | 0.3 | 0 | 763.1 | 0 | 0 | 0 | 0 | 0 | 0 | 2.627116 | 1012.3 | 4.67 | 59.93 | 22.22 | 0 | 5.16 | 0 | 0 | 67.4 | 38.07561 | 35.16679 | 13.59891 | 7.924904 | 1.536918 | 65.40874 | 0.6746179 | 91.7967 | 0.7929236 | 0.7278738 | 0.914214 | 17.31505 | 8.171452 | 7.99 | 5.957857 | 3954 | 18.4 | 763.1 | 67.4
453 | 63.31 | 20.42 | 4.25 | 2 | 4.05 | 316.3 | 170.9 | 0.45 | 0.33 | 0 | 774.9 | 0 | 0 | 0 | 0 | 0 | 0 | 2.627116 | 1028 | 4.67 | 59.93 | 22.22 | 0 | 5.16 | 0 | 0 | 63.4 | 38.07561 | 35.16679 | 13.59891 | 7.924904 | 1.536918 | 65.40874 | 0.6746179 | 91.7967 | 0.7929236 | 0.7278738 | 0.914214 | 17.31505 | 8.171452 | 8.04 | 5.957857 | 3547 | 19.8 | 774.9 | 63.4
454 | 63.31 | 20.42 | 4.25 | 2 | 4.05 | 296.5 | 160.2 | 0.45 | 0.33 | 0 | 786.7 | 0 | 0 | 0 | 0 | 0 | 0 | 2.627116 | 1043.6 | 4.67 | 59.93 | 22.22 | 0 | 5.16 | 0 | 0 | 59.4 | 38.07561 | 35.16679 | 13.59891 | 7.924904 | 1.536918 | 65.40874 | 0.6746179 | 91.7967 | 0.7929236 | 0.7278738 | 0.914214 | 17.31505 | 8.171452 | 7.95 | 5.957857 | 3306 | 21.4 | 786.7 | 59.4
455 | 63.31 | 20.42 | 4.25 | 2 | 4.05 | 276.7 | 149.5 | 0.45 | 0.39 | 0 | 798.5 | 0 | 0 | 0 | 0 | 0 | 0 | 2.627116 | 1059.2 | 4.67 | 59.93 | 22.22 | 0 | 5.16 | 0 | 0 | 55.5 | 38.07561 | 35.16679 | 13.59891 | 7.924904 | 1.536918 | 65.40874 | 0.6746179 | 91.7967 | 0.7929236 | 0.7278738 | 0.914214 | 17.31505 | 8.171452 | 9.89 | 5.957857 | 2911 | 19.5 | 798.5 | 55.5
456 | 62.2 | 21.7 | 5 | 1.3 | 2.8 | 400 | 200 | 0.5 | 1 | 0 | 0 | 1468 | 0 | 0 | 0 | 0 | 0 | 2.627116 | 301 | 20.6 | 60.5 | 5.45 | 3.27 | 3.43 | 0 | 0 | 0 | 38.07561 | 35.16679 | 13.59891 | 7.924904 | 1.536918 | 65.40874 | 0.3 | 92 | 0.7 | 0.2 | 1.2 | 0 | 8.171452 | 11.33 | 5.957857 | 2327.747 | 46.1 | 1468 | 0
457 | 62.2 | 21.7 | 5 | 1.3 | 2.8 | 300 | 200 | 0.4 | 0.8 | 0 | 0 | 1367 | 0 | 0 | 0 | 0 | 0 | 2.627116 | 280 | 20.6 | 60.5 | 5.45 | 3.27 | 3.43 | 0 | 0 | 200 | 38.07561 | 35.16679 | 13.59891 | 7.924904 | 1.536918 | 65.40874 | 0.3 | 92 | 0.7 | 0.2 | 1.2 | 0 | 8.171452 | 12.02 | 5.957857 | 2327.747 | 40.4 | 1367 | 200
458 | 62.2 | 21.7 | 5 | 1.3 | 2.8 | 300 | 200 | 0.4 | 0.8 | 0 | 0 | 1327 | 0 | 0 | 0 | 0 | 0 | 2.627116 | 272 | 20.6 | 60.5 | 5.45 | 3.27 | 3.43 | 0 | 0 | 200 | 38.07561 | 35.16679 | 13.59891 | 7.924904 | 1.536918 | 65.40874 | 0.3 | 92 | 0.7 | 0.2 | 1.2 | 40 | 8.171452 | 6.1 | 5.957857 | 2327.747 | 47.7 | 1327 | 200
459 | 62.2 | 21.7 | 5 | 1.3 | 2.8 | 400 | 200 | 0.5 | 1 | 0 | 0 | 0 | 0 | 0 | 0 | 0 | 0 | 2.627116 | 584 | 20.6 | 60.5 | 5.45 | 3.27 | 3.43 | 0 | 0 | 0 | 38.07561 | 35.16679 | 13.59891 | 7.924904 | 1.536918 | 65.40874 | 0.3 | 92 | 0.7 | 0.2 | 1.2 | 0 | 8.171452 | 20.91 | 5.957857 | 2327.747 | 44.4 | 0 | 0
460 | 62.2 | 21.7 | 5 | 1.3 | 2.8 | 300 | 200 | 0.4 | 0.8 | 0 | 0 | 0 | 0 | 0 | 0 | 0 | 0 | 2.627116 | 543 | 20.6 | 60.5 | 5.45 | 3.27 | 3.43 | 0 | 0 | 200 | 38.07561 | 35.16679 | 13.59891 | 7.924904 | 1.536918 | 65.40874 | 0.3 | 92 | 0.7 | 0.2 | 1.2 | 0 | 8.171452 | 19.52 | 5.957857 | 2327.747 | 39.1 | 0 | 200
461 | 62.2 | 21.7 | 5 | 1.3 | 2.8 | 300 | 200 | 0.4 | 0.8 | 0 | 0 | 0 | 0 | 0 | 0 | 0 | 0 | 2.627116 | 527 | 20.6 | 60.5 | 5.45 | 3.27 | 3.43 | 0 | 0 | 200 | 38.07561 | 35.16679 | 13.59891 | 7.924904 | 1.536918 | 65.40874 | 0.3 | 92 | 0.7 | 0.2 | 1.2 | 40 | 8.171452 | 6.04 | 5.957857 | 2327.747 | 43.7 | 0 | 200
462 | 63.1 | 21.3 | 4.7 | 2.9 | 3.1 | 607 | 170 | 0.28 | 1.135922 | 0 | 0 | 0 | 910 | 0 | 0 | 0 | 0 | 2.84 | 676 | 4.1 | 52.8 | 22.5 | 0.8 | 13.4 | 0 | 0 | 0 | 41.3 | 34.3 | 12.7 | 5.93 | 0.5 | 0 | 0.6746179 | 91.7967 | 0.7929236 | 0.7278738 | 0.914214 | 17.31505 | 8.171452 | 10.04 | 5.957857 | 2327.747 | 78.2 | 910 | 0
463 | 63.1 | 21.3 | 4.7 | 2.9 | 3.1 | 546 | 170 | 0.28 | 1.135922 | 0 | 0 | 0 | 898 | 0 | 0 | 0 | 0 | 2.84 | 667 | 4.1 | 52.8 | 22.5 | 0.8 | 13.4 | 0 | 0 | 61 | 41.3 | 34.3 | 12.7 | 5.93 | 0.5 | 0 | 0.6746179 | 91.7967 | 0.7929236 | 0.7278738 | 0.914214 | 17.31505 | 8.171452 | 9.3 | 5.957857 | 2327.747 | 65.1 | 898 | 61
464 | 63.1 | 21.3 | 4.7 | 2.9 | 3.1 | 486 | 170 | 0.28 | 1.135922 | 0 | 0 | 0 | 885 | 0 | 0 | 0 | 0 | 2.84 | 658 | 4.1 | 52.8 | 22.5 | 0.8 | 13.4 | 0 | 0 | 121 | 41.3 | 34.3 | 12.7 | 5.93 | 0.5 | 0 | 0.6746179 | 91.7967 | 0.7929236 | 0.7278738 | 0.914214 | 17.31505 | 8.171452 | 23.65 | 5.957857 | 2327.747 | 50.5 | 885 | 121
465 | 63.1 | 21.3 | 4.7 | 2.9 | 3.1 | 425 | 170 | 0.28 | 1.135922 | 0 | 0 | 0 | 900 | 0 | 0 | 0 | 0 | 2.84 | 668 | 4.1 | 52.8 | 22.5 | 0.8 | 13.4 | 0 | 0 | 0 | 41.3 | 34.3 | 12.7 | 5.93 | 0.5 | 182 | 0.6746179 | 91.7967 | 0.7929236 | 0.7278738 | 0.914214 | 17.31505 | 8.171452 | 7.95 | 5.957857 | 2327.747 | 86.6 | 900 | 0
466 | 63.1 | 21.3 | 4.7 | 2.9 | 3.1 | 304 | 170 | 0.28 | 1.135922 | 0 | 0 | 0 | 892 | 0 | 0 | 0 | 0 | 2.84 | 663 | 4.1 | 52.8 | 22.5 | 0.8 | 13.4 | 0 | 0 | 0 | 41.3 | 34.3 | 12.7 | 5.93 | 0.5 | 304 | 0.6746179 | 91.7967 | 0.7929236 | 0.7278738 | 0.914214 | 17.31505 | 8.171452 | 5.12 | 5.957857 | 2327.747 | 87.4 | 892 | 0
467 | 63.1 | 21.3 | 4.7 | 2.9 | 3.1 | 304 | 170 | 0.28 | 1.135922 | 0 | 0 | 0 | 879 | 0 | 0 | 0 | 0 | 2.84 | 653 | 4.1 | 52.8 | 22.5 | 0.8 | 13.4 | 0 | 0 | 91 | 41.3 | 34.3 | 12.7 | 5.93 | 0.5 | 213 | 0.6746179 | 91.7967 | 0.7929236 | 0.7278738 | 0.914214 | 17.31505 | 8.171452 | 3.98 | 5.957857 | 2327.747 | 72.1 | 879 | 91
468 | 62.48 | 21.18 | 4.73 | 2.53 | 3.41 | 400 | 140 | 0.35 | 1.135922 | 0 | 0 | 0 | 956 | 0 | 0 | 0 | 0 | 2.627116 | 667 | 10.19 | 59.21 | 12.95 | 1.03 | 9.64 | 0 | 0 | 0 | 38.07561 | 35.16679 | 13.59891 | 7.924904 | 1.536918 | 65.40874 | 0 | 92.3 | 0 | 0 | 0 | 0 | 8.171452 | 10.29813 | 5.957857 | 3484 | 70.9 | 956 | 0
469 | 62.48 | 21.18 | 4.73 | 2.53 | 3.41 | 368 | 140 | 0.35 | 1.135922 | 0 | 0 | 0 | 956 | 0 | 0 | 0 | 0 | 2.627116 | 667 | 10.19 | 59.21 | 12.95 | 1.03 | 9.64 | 0 | 0 | 32 | 38.07561 | 35.16679 | 13.59891 | 7.924904 | 1.536918 | 65.40874 | 0 | 92.3 | 0 | 0 | 0 | 0 | 8.171452 | 10.29813 | 5.957857 | 3361 | 75 | 956 | 32
470 | 62.48 | 21.18 | 4.73 | 2.53 | 3.41 | 340 | 140 | 0.35 | 1.135922 | 0 | 0 | 0 | 956 | 0 | 0 | 0 | 0 | 2.627116 | 667 | 10.19 | 59.21 | 12.95 | 1.03 | 9.64 | 0 | 0 | 60 | 38.07561 | 35.16679 | 13.59891 | 7.924904 | 1.536918 | 65.40874 | 0 | 92.3 | 0 | 0 | 0 | 0 | 8.171452 | 10.29813 | 5.957857 | 2795 | 78.1 | 956 | 60
471 | 62.48 | 21.18 | 4.73 | 2.53 | 3.41 | 368 | 140 | 0.35 | 1.135922 | 0 | 0 | 0 | 956 | 0 | 0 | 0 | 0 | 2.627116 | 667 | 10.19 | 59.21 | 12.95 | 1.03 | 9.64 | 0 | 0 | 0 | 38.07561 | 35.16679 | 13.59891 | 7.924904 | 1.536918 | 65.40874 | 0 | 92.3 | 0 | 0 | 0 | 32 | 8.171452 | 10.29813 | 5.957857 | 1861 | 76.7 | 956 | 0
472 | 62.48 | 21.18 | 4.73 | 2.53 | 3.41 | 340 | 140 | 0.35 | 1.135922 | 0 | 0 | 0 | 956 | 0 | 0 | 0 | 0 | 2.627116 | 667 | 10.19 | 59.21 | 12.95 | 1.03 | 9.64 | 0 | 0 | 0 | 38.07561 | 35.16679 | 13.59891 | 7.924904 | 1.536918 | 65.40874 | 0 | 92.3 | 0 | 0 | 0 | 60 | 8.171452 | 10.29813 | 5.957857 | 1172 | 79 | 956 | 0
473 | 62.48 | 21.18 | 4.73 | 2.53 | 3.41 | 400 | 100 | 0.25 | 1.135922 | 0 | 0 | 0 | 956 | 0 | 0 | 0 | 0 | 2.627116 | 667 | 10.19 | 59.21 | 12.95 | 1.03 | 9.64 | 0 | 0 | 0 | 38.07561 | 35.16679 | 13.59891 | 7.924904 | 1.536918 | 65.40874 | 0 | 92.3 | 0 | 0 | 0 | 0 | 8.171452 | 10.29813 | 5.957857 | 2607 | 92.4 | 956 | 0
474 | 62.48 | 21.18 | 4.73 | 2.53 | 3.41 | 368 | 100 | 0.25 | 1.135922 | 0 | 0 | 0 | 956 | 0 | 0 | 0 | 0 | 2.627116 | 667 | 10.19 | 59.21 | 12.95 | 1.03 | 9.64 | 0 | 0 | 32 | 38.07561 | 35.16679 | 13.59891 | 7.924904 | 1.536918 | 65.40874 | 0 | 92.3 | 0 | 0 | 0 | 0 | 8.171452 | 10.29813 | 5.957857 | 2246 | 96.7 | 956 | 32
475 | 62.48 | 21.18 | 4.73 | 2.53 | 3.41 | 340 | 100 | 0.25 | 1.135922 | 0 | 0 | 0 | 956 | 0 | 0 | 0 | 0 | 2.627116 | 667 | 10.19 | 59.21 | 12.95 | 1.03 | 9.64 | 0 | 0 | 60 | 38.07561 | 35.16679 | 13.59891 | 7.924904 | 1.536918 | 65.40874 | 0 | 92.3 | 0 | 0 | 0 | 0 | 8.171452 | 10.29813 | 5.957857 | 1934 | 100.2 | 956 | 60
476 | 62.48 | 21.18 | 4.73 | 2.53 | 3.41 | 368 | 100 | 0.25 | 1.135922 | 0 | 0 | 0 | 956 | 0 | 0 | 0 | 0 | 2.627116 | 667 | 10.19 | 59.21 | 12.95 | 1.03 | 9.64 | 0 | 0 | 0 | 38.07561 | 35.16679 | 13.59891 | 7.924904 | 1.536918 | 65.40874 | 0 | 92.3 | 0 | 0 | 0 | 32 | 8.171452 | 10.29813 | 5.957857 | 1164 | 100 | 956 | 0
477 | 62.48 | 21.18 | 4.73 | 2.53 | 3.41 | 340 | 100 | 0.25 | 1.135922 | 0 | 0 | 0 | 956 | 0 | 0 | 0 | 0 | 2.627116 | 667 | 10.19 | 59.21 | 12.95 | 1.03 | 9.64 | 0 | 0 | 0 | 38.07561 | 35.16679 | 13.59891 | 7.924904 | 1.536918 | 65.40874 | 0 | 92.3 | 0 | 0 | 0 | 60 | 8.171452 | 10.29813 | 5.957857 | 754 | 94.1 | 956 | 0
478 | 61.3 | 22.55 | 9.35 | 1.35 | 3.1 | 529 | 185 | 0.35 | 0.5 | 0 | 0 | 0 | 0 | 0 | 0 | 0 | 1180 | 2.627116 | 505 | 2.99 | 53.93 | 31.31 | 0.58 | 3.56 | 0 | 0 | 0 | 27.4 | 33.6 | 20.3 | 13.5 | 1 | 0 | 0.6746179 | 91.7967 | 0.7929236 | 0.7278738 | 0.914214 | 17.31505 | 8.171452 | 9 | 5.957857 | 2327.747 | 51.48264 | 1180 | 0
479 | 61.3 | 22.55 | 9.35 | 1.35 | 3.1 | 411 | 185 | 0.45 | 0.25 | 0 | 0 | 0 | 0 | 0 | 0 | 0 | 1262 | 2.627116 | 541 | 2.99 | 53.93 | 31.31 | 0.58 | 3.56 | 0 | 0 | 0 | 27.4 | 33.6 | 20.3 | 13.5 | 1 | 0 | 0.6746179 | 91.7967 | 0.7929236 | 0.7278738 | 0.914214 | 17.31505 | 8.171452 | 20 | 5.957857 | 2327.747 | 51.48264 | 1262 | 0
480 | 61.3 | 22.55 | 9.35 | 1.35 | 3.1 | 336 | 185 | 0.55 | 0.25 | 0 | 0 | 0 | 0 | 0 | 0 | 0 | 1221 | 2.627116 | 657 | 2.99 | 53.93 | 31.31 | 0.58 | 3.56 | 0 | 0 | 0 | 27.4 | 33.6 | 20.3 | 13.5 | 1 | 0 | 0.6746179 | 91.7967 | 0.7929236 | 0.7278738 | 0.914214 | 17.31505 | 8.171452 | 30 | 5.957857 | 2327.747 | 51.48264 | 1221 | 0
481 | 61.3 | 22.55 | 9.35 | 1.35 | 3.1 | 218.4 | 185 | 0.55 | 0.25 | 0 | 0 | 0 | 0 | 0 | 0 | 0 | 1221 | 2.627116 | 657 | 2.99 | 53.93 | 31.31 | 0.58 | 3.56 | 0 | 117.6 | 0 | 27.4 | 33.6 | 20.3 | 13.5 | 1 | 0 | 0.6746179 | 91.7967 | 0.7929236 | 0.7278738 | 0.914214 | 17.31505 | 8.171452 | 13 | 5.957857 | 2327.747 | 51.48264 | 1221 | 117.6
482 | 61.3 | 22.55 | 9.35 | 1.35 | 3.1 | 218.4 | 185 | 0.55 | 0.25 | 0 | 0 | 0 | 0 | 0 | 0 | 0 | 1221 | 2.627116 | 657 | 2.99 | 53.93 | 31.31 | 0.58 | 3.56 | 0 | 0 | 0 | 27.4 | 33.6 | 20.3 | 13.5 | 1 | 117.6 | 0.6746179 | 91.7967 | 0.7929236 | 0.7278738 | 0.914214 | 17.31505 | 8.171452 | 12 | 5.957857 | 2327.747 | 51.48264 | 1221 | 0
483 | 61.3 | 22.55 | 9.35 | 1.35 | 3.1 | 218.4 | 185 | 0.55 | 0.25 | 0 | 0 | 0 | 0 | 0 | 0 | 0 | 1221 | 2.627116 | 657 | 2.99 | 53.93 | 31.31 | 0.58 | 3.56 | 0 | 58.8 | 0 | 27.4 | 33.6 | 20.3 | 13.5 | 1 | 58.8 | 0.6746179 | 91.7967 | 0.7929236 | 0.7278738 | 0.914214 | 17.31505 | 8.171452 | 15 | 5.957857 | 2327.747 | 51.48264 | 1221 | 58.8
484 | 62.27 | 19.61 | 5.86 | 0.95 | 3.4 | 500 | 173.5 | 0.347 | 1.349541 | 0 | 0 | 0 | 639 | 0 | 0 | 0 | 0 | 2.627116 | 967 | 10.07 | 48.08 | 25.87 | 1.46 | 4.54 | 150 | 0 | 0 | 38.07561 | 35.16679 | 13.59891 | 7.924904 | 1.536918 | 65.40874 | 0.6746179 | 91.7967 | 0.7929236 | 0.7278738 | 0.914214 | 17.31505 | 8.171452 | 10.29813 | 5.957857 | 3600 | 62.2 | 639 | 150
485 | 62.27 | 19.61 | 5.86 | 0.95 | 3.4 | 350 | 173.5 | 0.4957143 | 1.927635 | 0 | 0 | 0 | 621 | 0 | 0 | 0 | 0 | 2.627116 | 939 | 10.07 | 48.08 | 25.87 | 1.46 | 4.54 | 200 | 0 | 0 | 38.07561 | 35.16679 | 13.59891 | 7.924904 | 1.536918 | 65.40874 | 0.6746179 | 91.7967 | 0.7929236 | 0.7278738 | 0.914214 | 17.31505 | 8.171452 | 10.29813 | 5.957857 | 1000 | 57.3 | 621 | 200
486 | 62.27 | 19.61 | 5.86 | 0.95 | 3.4 | 300 | 173.5 | 0.5783333 | 2.248726 | 0 | 0 | 0 | 613 | 0 | 0 | 0 | 0 | 2.627116 | 927 | 10.07 | 48.08 | 25.87 | 1.46 | 4.54 | 250 | 0 | 0 | 38.07561 | 35.16679 | 13.59891 | 7.924904 | 1.536918 | 65.40874 | 0.6746179 | 91.7967 | 0.7929236 | 0.7278738 | 0.914214 | 17.31505 | 8.171452 | 10.29813 | 5.957857 | 800 | 59.1 | 613 | 250
487 | 62.27 | 19.61 | 5.86 | 0.95 | 3.4 | 250 | 173.9 | 0.6956 | 2.698165 | 0 | 0 | 0 | 608 | 0 | 0 | 0 | 0 | 2.627116 | 920 | 10.07 | 48.08 | 25.87 | 1.46 | 4.54 | 300 | 0 | 0 | 38.07561 | 35.16679 | 13.59891 | 7.924904 | 1.536918 | 65.40874 | 0.6746179 | 91.7967 | 0.7929236 | 0.7278738 | 0.914214 | 17.31505 | 8.171452 | 10.29813 | 5.957857 | 1300 | 40.8 | 608 | 300
488 | 62.27 | 19.61 | 5.86 | 0.95 | 3.4 | 200 | 173.5 | 0.8675 | 3.372134 | 0 | 0 | 0 | 603 | 0 | 0 | 0 | 0 | 2.627116 | 912 | 10.07 | 48.08 | 25.87 | 1.46 | 4.54 | 350 | 0 | 0 | 38.07561 | 35.16679 | 13.59891 | 7.924904 | 1.536918 | 65.40874 | 0.6746179 | 91.7967 | 0.7929236 | 0.7278738 | 0.914214 | 17.31505 | 8.171452 | 10.29813 | 5.957857 | 600 | 38.1 | 603 | 350
489 | 62.27 | 19.61 | 5.86 | 0.95 | 3.4 | 150 | 173.5 | 1.156667 | 4.494906 | 0 | 0 | 0 | 597 | 0 | 0 | 0 | 0 | 2.627116 | 902 | 2.21 | 54.13 | 25.73 | 2.12 | 6.43 | 150 | 0 | 0 | 38.07561 | 35.16679 | 13.59891 | 7.924904 | 1.536918 | 65.40874 | 0.6746179 | 91.7967 | 0.7929236 | 0.7278738 | 0.914214 | 17.31505 | 8.171452 | 10.29813 | 5.957857 | 1250 | 34.4 | 597 | 150
490 | 62.27 | 19.61 | 5.86 | 0.95 | 3.4 | 350 | 169 | 0.4828571 | 1.927635 | 0 | 0 | 0 | 620 | 0 | 0 | 0 | 0 | 2.627116 | 937 | 2.21 | 54.13 | 25.73 | 2.12 | 6.43 | 200 | 0 | 0 | 38.07561 | 35.16679 | 13.59891 | 7.924904 | 1.536918 | 65.40874 | 0.6746179 | 91.7967 | 0.7929236 | 0.7278738 | 0.914214 | 17.31505 | 8.171452 | 10.29813 | 5.957857 | 2100 | 52.4 | 620 | 200
491 | 62.27 | 19.61 | 5.86 | 0.95 | 3.4 | 300 | 162 | 0.54 | 2.248726 | 0 | 0 | 0 | 618 | 0 | 0 | 0 | 0 | 2.627116 | 935 | 2.21 | 54.13 | 25.73 | 2.12 | 6.43 | 250 | 0 | 0 | 38.07561 | 35.16679 | 13.59891 | 7.924904 | 1.536918 | 65.40874 | 0.6746179 | 91.7967 | 0.7929236 | 0.7278738 | 0.914214 | 17.31505 | 8.171452 | 10.29813 | 5.957857 | 1400 | 52.3 | 618 | 250
492 | 62.27 | 19.61 | 5.86 | 0.95 | 3.4 | 250 | 149.5 | 0.598 | 2.698165 | 0 | 0 | 0 | 622 | 0 | 0 | 0 | 0 | 2.627116 | 941 | 2.21 | 54.13 | 25.73 | 2.12 | 6.43 | 300 | 0 | 0 | 38.07561 | 35.16679 | 13.59891 | 7.924904 | 1.536918 | 65.40874 | 0.6746179 | 91.7967 | 0.7929236 | 0.7278738 | 0.914214 | 17.31505 | 8.171452 | 10.29813 | 5.957857 | 1500 | 47.5 | 622 | 300
493 | 62.27 | 19.61 | 5.86 | 0.95 | 3.4 | 200 | 149.5 | 0.7475 | 3.372134 | 0 | 0 | 0 | 614 | 0 | 0 | 0 | 0 | 2.627116 | 929 | 2.21 | 54.13 | 25.73 | 2.12 | 6.43 | 350 | 0 | 0 | 38.07561 | 35.16679 | 13.59891 | 7.924904 | 1.536918 | 65.40874 | 0.6746179 | 91.7967 | 0.7929236 | 0.7278738 | 0.914214 | 17.31505 | 8.171452 | 10.29813 | 5.957857 | 1200 | 39.9 | 614 | 350
494 | 64.2 | 21.1 | 5.2 | 1.2 | 4.3 | 405 | 171 | 0.4222222 | 9.300813 | 1101 | 0 | 0 | 0 | 0 | 0 | 0 | 0 | 2.627116 | 675 | 1 | 67.5 | 23 | 1 | 4.5 | 112.5 | 0 | 0 | 38.07561 | 35.16679 | 13.59891 | 7.924904 | 1.536918 | 65.40874 | 0.4 | 90 | 0.9 | 0.1 | 1.5 | 45 | 8.171452 | 10.29813 | 5.957857 | 1050 | 73.4 | 1101 | 112.5
495 | 64.2 | 21.1 | 5.2 | 1.2 | 4.3 | 337.5 | 171 | 0.5066667 | 8.58156 | 1083 | 0 | 0 | 0 | 0 | 0 | 0 | 0 | 2.627116 | 664 | 1 | 67.5 | 23 | 1 | 4.5 | 112.5 | 0 | 0 | 38.07561 | 35.16679 | 13.59891 | 7.924904 | 1.536918 | 65.40874 | 0.4 | 90 | 0.9 | 0.1 | 1.5 | 17.31505 | 8.171452 | 10.29813 | 5.957857 | 3400 | 58.8 | 1083 | 112.5
496 | 64.2 | 21.1 | 5.2 | 1.2 | 4.3 | 292.5 | 171 | 0.5846154 | 9.897751 | 1074 | 0 | 0 | 0 | 0 | 0 | 0 | 0 | 2.627116 | 658 | 1 | 67.5 | 23 | 1 | 4.5 | 225 | 0 | 0 | 38.07561 | 35.16679 | 13.59891 | 7.924904 | 1.536918 | 65.40874 | 0.4 | 90 | 0.9 | 0.1 | 1.5 | 45 | 8.171452 | 10.29813 | 5.957857 | 1800 | 59.3 | 1074 | 225
497 | 64.2 | 21.1 | 5.2 | 1.2 | 4.3 | 225 | 171 | 0.76 | 7.713147 | 1056 | 0 | 0 | 0 | 0 | 0 | 0 | 0 | 2.627116 | 646 | 1 | 67.5 | 23 | 1 | 4.5 | 225 | 0 | 0 | 38.07561 | 35.16679 | 13.59891 | 7.924904 | 1.536918 | 65.40874 | 0.4 | 90 | 0.9 | 0.1 | 1.5 | 17.31505 | 8.171452 | 10.29813 | 5.957857 | 3950 | 37.8 | 1056 | 225
498 | 64.2 | 21.1 | 5.2 | 1.2 | 4.3 | 180 | 171 | 0.95 | 16.05307 | 1046 | 0 | 0 | 0 | 0 | 0 | 0 | 0 | 2.627116 | 642 | 1 | 67.5 | 23 | 1 | 4.5 | 315 | 0 | 0 | 38.07561 | 35.16679 | 13.59891 | 7.924904 | 1.536918 | 65.40874 | 0.4 | 90 | 0.9 | 0.1 | 1.5 | 45 | 8.171452 | 10.29813 | 5.957857 | 3900 | 34.5 | 1046 | 315
499 | 64.2 | 21.1 | 5.2 | 1.2 | 4.3 | 135 | 171 | 1.266667 | 17.09492 | 1034 | 0 | 0 | 0 | 0 | 0 | 0 | 0 | 2.627116 | 633 | 1 | 67.5 | 23 | 1 | 4.5 | 315 | 0 | 0 | 38.07561 | 35.16679 | 13.59891 | 7.924904 | 1.536918 | 65.40874 | 0.4 | 90 | 0.9 | 0.1 | 1.5 | 17.31505 | 8.171452 | 10.29813 | 5.957857 | 6100 | 15.6 | 1034 | 315
500 | 64.2 | 21.1 | 5.2 | 1.2 | 4.3 | 405 | 216 | 0.5333333 | 0 | 1042 | 0 | 0 | 0 | 0 | 0 | 0 | 0 | 2.627116 | 639 | 1 | 67.5 | 23 | 1 | 4.5 | 112.5 | 0 | 0 | 38.07561 | 35.16679 | 13.59891 | 7.924904 | 1.536918 | 65.40874 | 0.4 | 90 | 0.9 | 0.1 | 1.5 | 45 | 8.171452 | 10.29813 | 5.957857 | 2100 | 60.2 | 1042 | 112.5
501 | 64.2 | 21.1 | 5.2 | 1.2 | 4.3 | 337.5 | 216 | 0.64 | 0 | 1024 | 0 | 0 | 0 | 0 | 0 | 0 | 0 | 2.627116 | 627 | 1 | 67.5 | 23 | 1 | 4.5 | 112.5 | 0 | 0 | 38.07561 | 35.16679 | 13.59891 | 7.924904 | 1.536918 | 65.40874 | 0.4 | 90 | 0.9 | 0.1 | 1.5 | 0 | 8.171452 | 10.29813 | 5.957857 | 4900 | 45.7 | 1024 | 112.5
502 | 64.2 | 21.1 | 5.2 | 1.2 | 4.3 | 292.5 | 216 | 0.7384615 | 0 | 1015 | 0 | 0 | 0 | 0 | 0 | 0 | 0 | 2.627116 | 621 | 1 | 67.5 | 23 | 1 | 4.5 | 225 | 0 | 0 | 38.07561 | 35.16679 | 13.59891 | 7.924904 | 1.536918 | 65.40874 | 0.4 | 90 | 0.9 | 0.1 | 1.5 | 45 | 8.171452 | 10.29813 | 5.957857 | 3950 | 38.2 | 1015 | 225
503 | 64.2 | 21.1 | 5.2 | 1.2 | 4.3 | 225 | 216 | 0.96 | 0 | 996 | 0 | 0 | 0 | 0 | 0 | 0 | 0 | 2.627116 | 611 | 1 | 67.5 | 23 | 1 | 4.5 | 225 | 0 | 0 | 38.07561 | 35.16679 | 13.59891 | 7.924904 | 1.536918 | 65.40874 | 0.4 | 90 | 0.9 | 0.1 | 1.5 | 0 | 8.171452 | 10.29813 | 5.957857 | 4700 | 27.4 | 996 | 225
504 | 64.2 | 21.1 | 5.2 | 1.2 | 4.3 | 180 | 216 | 1.2 | 0 | 987 | 0 | 0 | 0 | 0 | 0 | 0 | 0 | 2.627116 | 605 | 1 | 67.5 | 23 | 1 | 4.5 | 315 | 0 | 0 | 38.07561 | 35.16679 | 13.59891 | 7.924904 | 1.536918 | 65.40874 | 0.4 | 90 | 0.9 | 0.1 | 1.5 | 45 | 8.171452 | 10.29813 | 5.957857 | 5300 | 21.8 | 987 | 315
505 | 64.2 | 21.1 | 5.2 | 1.2 | 4.3 | 135 | 216 | 1.6 | 0 | 978 | 0 | 0 | 0 | 0 | 0 | 0 | 0 | 2.627116 | 600 | 1 | 67.5 | 23 | 1 | 4.5 | 315 | 0 | 0 | 38.07561 | 35.16679 | 13.59891 | 7.924904 | 1.536918 | 65.40874 | 0.4 | 90 | 0.9 | 0.1 | 1.5 | 0 | 8.171452 | 10.29813 | 5.957857 | 2327.747 | 10.3 | 978 | 315
506 | 65.03 | 22.46 | 4.88 | 1.78 | 3.53 | 226 | 120 | 0.53 | 0.6 | 0 | 0 | 0 | 1158 | 0 | 0 | 0 | 0 | 3.3 | 784 | 5.9 | 55.65 | 21 | 2.59 | 6.6 | 0 | 97 | 0 | 38.89 | 34.46 | 12.33 | 9.53 | 1.63 | 65.40874 | 0.6746179 | 91.7967 | 0.7929236 | 0.7278738 | 0.914214 | 17.31505 | 8.171452 | 10.29813 | 5.957857 | 1060 | 43.8 | 1158 | 97
507 | 64.2 | 22.4 | 4.53 | 1.69 | 3.6 | 335 | 157 | 0.4753726 | 0.4 | 0 | 0 | 0 | 0 | 0 | 0 | 0 | 1016 | 2.627116 | 795 | 2.89 | 66.2 | 21.1 | 2.18 | 4.58 | 0 | 0 | 0 | 38.07561 | 35.16679 | 13.59891 | 7.924904 | 1.536918 | 65.40874 | 0.6746179 | 91.7967 | 0.7929236 | 0.7278738 | 0.914214 | 17.31505 | 8.171452 | 2.93 | 5.957857 | 2327.747 | 36.8 | 1016 | 0
508 | 64.2 | 22.4 | 4.53 | 1.69 | 3.6 | 233 | 157 | 0.4753726 | 0.4 | 0 | 0 | 0 | 0 | 0 | 0 | 0 | 1016 | 2.627116 | 795 | 2.89 | 66.2 | 21.1 | 2.18 | 4.58 | 0 | 0 | 0 | 38.07561 | 35.16679 | 13.59891 | 7.924904 | 1.536918 | 65.40874 | 0.6746179 | 91.7967 | 0.7929236 | 0.7278738 | 0.914214 | 17.31505 | 8.171452 | 2.79 | 5.957857 | 2327.747 | 35.9 | 1016 | 0
509 | 64.2 | 22.4 | 4.53 | 1.69 | 3.6 | 233 | 157 | 0.4753726 | 0.4 | 0 | 0 | 0 | 0 | 0 | 0 | 0 | 1016 | 2.627116 | 795 | 2.89 | 66.2 | 21.1 | 2.18 | 4.58 | 102 | 0 | 0 | 38.07561 | 35.16679 | 13.59891 | 7.924904 | 1.536918 | 65.40874 | 0.6746179 | 91.7967 | 0.7929236 | 0.7278738 | 0.914214 | 17.31505 | 8.171452 | 2.7 | 5.957857 | 2327.747 | 34.7 | 1016 | 102
510 | 64.2 | 22.4 | 4.53 | 1.69 | 3.6 | 233 | 157 | 0.4753726 | 0.4 | 0 | 0 | 0 | 0 | 0 | 0 | 0 | 1016 | 2.627116 | 795 | 2.89 | 66.2 | 21.1 | 2.18 | 4.58 | 51 | 0 | 0 | 38.07561 | 35.16679 | 13.59891 | 7.924904 | 1.536918 | 65.40874 | 0.6746179 | 91.7967 | 0.7929236 | 0.7278738 | 0.914214 | 17.31505 | 8.171452 | 2.5 | 5.957857 | 2327.747 | 35.1 | 1016 | 51
511 | 64.2 | 22.4 | 4.53 | 1.69 | 3.6 | 485 | 138 | 0.4753726 | 0.7 | 0 | 0 | 0 | 0 | 0 | 0 | 0 | 998 | 2.627116 | 725 | 2.89 | 66.2 | 21.1 | 2.18 | 4.58 | 0 | 0 | 0 | 38.07561 | 35.16679 | 13.59891 | 7.924904 | 1.536918 | 65.40874 | 0.6746179 | 91.7967 | 0.7929236 | 0.7278738 | 0.914214 | 17.31505 | 8.171452 | 1.8 | 5.957857 | 2327.747 | 69.2 | 998 | 0
512 | 64.2 | 22.4 | 4.53 | 1.69 | 3.6 | 343 | 138 | 0.4753726 | 0.7 | 0 | 0 | 0 | 0 | 0 | 0 | 0 | 998 | 2.627116 | 725 | 2.89 | 66.2 | 21.1 | 2.18 | 4.58 | 0 | 0 | 0 | 38.07561 | 35.16679 | 13.59891 | 7.924904 | 1.536918 | 65.40874 | 0.6746179 | 91.7967 | 0.7929236 | 0.7278738 | 0.914214 | 17.31505 | 8.171452 | 1.8 | 5.957857 | 2327.747 | 71.7 | 998 | 0
513 | 64.2 | 22.4 | 4.53 | 1.69 | 3.6 | 343 | 138 | 0.4753726 | 0.7 | 0 | 0 | 0 | 0 | 0 | 0 | 0 | 998 | 2.627116 | 725 | 2.89 | 66.2 | 21.1 | 2.18 | 4.58 | 142 | 0 | 0 | 38.07561 | 35.16679 | 13.59891 | 7.924904 | 1.536918 | 65.40874 | 0.6746179 | 91.7967 | 0.7929236 | 0.7278738 | 0.914214 | 17.31505 | 8.171452 | 1.8 | 5.957857 | 2327.747 | 63.8 | 998 | 142
514 | 64.2 | 22.4 | 4.53 | 1.69 | 3.6 | 343 | 138 | 0.4753726 | 0.7 | 0 | 0 | 0 | 0 | 0 | 0 | 0 | 998 | 2.627116 | 725 | 2.89 | 66.2 | 21.1 | 2.18 | 4.58 | 71 | 0 | 0 | 38.07561 | 35.16679 | 13.59891 | 7.924904 | 1.536918 | 65.40874 | 0.6746179 | 91.7967 | 0.7929236 | 0.7278738 | 0.914214 | 17.31505 | 8.171452 | 1.8 | 5.957857 | 2327.747 | 67.3 | 998 | 71
515 | 62.65 | 21.13 | 4.83 | 3.38 | 2.57 | 310 | 192 | 0.62 | 1.135922 | 0 | 0 | 0 | 1169 | 0 | 0 | 0 | 0 | 2.627116 | 779 | 3.38 | 51.51 | 35.34 | 0.68 | 3.79 | 0 | 0 | 0 | 38.07561 | 35.16679 | 13.59891 | 7.924904 | 1.536918 | 65.40874 | 1.35 | 92.14 | 0.84 | 1.4 | 1.45 | 0 | 8.171452 | 16 | 5.957857 | 3900 | 25 | 1169 | 0
516 | 62.65 | 21.13 | 4.83 | 3.38 | 2.57 | 342 | 165 | 0.48 | 1.135922 | 0 | 0 | 0 | 1116 | 0 | 0 | 0 | 0 | 2.627116 | 776 | 3.38 | 51.51 | 35.34 | 0.68 | 3.79 | 0 | 0 | 0 | 38.07561 | 35.16679 | 13.59891 | 7.924904 | 1.536918 | 65.40874 | 1.35 | 92.14 | 0.84 | 1.4 | 1.45 | 0 | 8.171452 | 15 | 5.957857 | 3100 | 19 | 1116 | 0
517 | 62.65 | 21.13 | 4.83 | 3.38 | 2.57 | 469 | 147 | 0.31 | 1.135922 | 0 | 0 | 0 | 1101 | 0 | 0 | 0 | 0 | 2.627116 | 734 | 3.38 | 51.51 | 35.34 | 0.68 | 3.79 | 0 | 0 | 0 | 38.07561 | 35.16679 | 13.59891 | 7.924904 | 1.536918 | 65.40874 | 1.35 | 92.14 | 0.84 | 1.4 | 1.45 | 0 | 8.171452 | 3 | 5.957857 | 1200 | 22 | 1101 | 0
518 | 62.65 | 21.13 | 4.83 | 3.38 | 2.57 | 600 | 130 | 0.22 | 1.135922 | 0 | 0 | 0 | 1100 | 0 | 0 | 0 | 0 | 2.627116 | 630 | 3.38 | 51.51 | 35.34 | 0.68 | 3.79 | 0 | 0 | 0 | 38.07561 | 35.16679 | 13.59891 | 7.924904 | 1.536918 | 65.40874 | 1.35 | 92.14 | 0.84 | 1.4 | 1.45 | 0 | 8.171452 | 10.29813 | 5.957857 | 3600 | 39 | 1100 | 0
519 | 62.65 | 21.13 | 4.83 | 3.38 | 2.57 | 217 | 192 | 0.62 | 1.135922 | 0 | 0 | 0 | 1169 | 0 | 0 | 0 | 0 | 2.627116 | 779 | 3.38 | 51.51 | 35.34 | 0.68 | 3.79 | 93 | 0 | 0 | 38.07561 | 35.16679 | 13.59891 | 7.924904 | 1.536918 | 65.40874 | 1.35 | 92.14 | 0.84 | 1.4 | 1.45 | 0 | 8.171452 | 13 | 5.957857 | 2800 | 29 | 1169 | 93
520 | 62.65 | 21.13 | 4.83 | 3.38 | 2.57 | 239 | 165 | 0.48 | 1.135922 | 0 | 0 | 0 | 1116 | 0 | 0 | 0 | 0 | 2.627116 | 776 | 3.38 | 51.51 | 35.34 | 0.68 | 3.79 | 103 | 0 | 0 | 38.07561 | 35.16679 | 13.59891 | 7.924904 | 1.536918 | 65.40874 | 1.35 | 92.14 | 0.84 | 1.4 | 1.45 | 0 | 8.171452 | 2 | 5.957857 | 1000 | 35 | 1116 | 103
521 | 62.65 | 21.13 | 4.83 | 3.38 | 2.57 | 328 | 147 | 0.31 | 1.135922 | 0 | 0 | 0 | 1101 | 0 | 0 | 0 | 0 | 2.627116 | 734 | 3.38 | 51.51 | 35.34 | 0.68 | 3.79 | 141 | 0 | 0 | 38.07561 | 35.16679 | 13.59891 | 7.924904 | 1.536918 | 65.40874 | 1.35 | 92.14 | 0.84 | 1.4 | 1.45 | 0 | 8.171452 | 4 | 5.957857 | 2700 | 68 | 1101 | 141
522 | 62.65 | 21.13 | 4.83 | 3.38 | 2.57 | 420 | 130 | 0.22 | 1.135922 | 0 | 0 | 0 | 1100 | 0 | 0 | 0 | 0 | 2.627116 | 630 | 3.38 | 51.51 | 35.34 | 0.68 | 3.79 | 180 | 0 | 0 | 38.07561 | 35.16679 | 13.59891 | 7.924904 | 1.536918 | 65.40874 | 1.35 | 92.14 | 0.84 | 1.4 | 1.45 | 0 | 8.171452 | 3 | 5.957857 | 2500 | 64 | 1100 | 180
523 | 62.65 | 21.13 | 4.83 | 3.38 | 2.57 | 186 | 192 | 0.62 | 1.135922 | 0 | 0 | 0 | 1169 | 0 | 0 | 0 | 0 | 2.627116 | 779 | 3.38 | 51.51 | 35.34 | 0.68 | 3.79 | 93 | 0 | 0 | 38.07561 | 35.16679 | 13.59891 | 7.924904 | 1.536918 | 65.40874 | 1.35 | 92.14 | 0.84 | 1.4 | 1.45 | 31 | 8.171452 | 1 | 5.957857 | 500 | 67 | 1169 | 93
524 | 62.65 | 21.13 | 4.83 | 3.38 | 2.57 | 205 | 165 | 0.48 | 1.135922 | 0 | 0 | 0 | 1116 | 0 | 0 | 0 | 0 | 2.627116 | 776 | 3.38 | 51.51 | 35.34 | 0.68 | 3.79 | 103 | 0 | 0 | 38.07561 | 35.16679 | 13.59891 | 7.924904 | 1.536918 | 65.40874 | 1.35 | 92.14 | 0.84 | 1.4 | 1.45 | 34 | 8.171452 | 2 | 5.957857 | 1000 | 77 | 1116 | 103
525 | 62.65 | 21.13 | 4.83 | 3.38 | 2.57 | 281 | 147 | 0.31 | 1.135922 | 0 | 0 | 0 | 1101 | 0 | 0 | 0 | 0 | 2.627116 | 734 | 3.38 | 51.51 | 35.34 | 0.68 | 3.79 | 141 | 0 | 0 | 38.07561 | 35.16679 | 13.59891 | 7.924904 | 1.536918 | 65.40874 | 1.35 | 92.14 | 0.84 | 1.4 | 1.45 | 47 | 8.171452 | 1 | 5.957857 | 900 | 74 | 1101 | 141
526 | 62.65 | 21.13 | 4.83 | 3.38 | 2.57 | 360 | 130 | 0.22 | 1.135922 | 0 | 0 | 0 | 1100 | 0 | 0 | 0 | 0 | 2.627116 | 630 | 3.38 | 51.51 | 35.34 | 0.68 | 3.79 | 180 | 0 | 0 | 38.07561 | 35.16679 | 13.59891 | 7.924904 | 1.536918 | 65.40874 | 1.35 | 92.14 | 0.84 | 1.4 | 1.45 | 60 | 8.171452 | 0.5 | 5.957857 | 1400 | 75 | 1100 | 180
527 | 57.46 | 22.92 | 7.35 | 4.07 | 3.1 | 380 | 152 | 0.4 | 1 | 0 | 0 | 0 | 0 | 1269 | 0 | 0 | 0 | 2.9 | 579 | 3.84 | 49.44 | 29.62 | 0.71 | 6.82 | 0 | 0 | 0 | 30.97 | 34.99 | 15.21 | 6.94 | 4.99 | 0 | 0.6746179 | 91.7967 | 0.7929236 | 0.7278738 | 0.914214 | 17.31505 | 8.171452 | 10.29813 | 5.957857 | 2327.747 | 59.1 | 1269 | 0
528 | 57.46 | 22.92 | 7.35 | 4.07 | 3.1 | 320 | 160 | 0.5 | 1 | 0 | 0 | 0 | 0 | 1267 | 0 | 0 | 0 | 2.9 | 653 | 3.84 | 49.44 | 29.62 | 0.71 | 6.82 | 0 | 0 | 0 | 30.97 | 34.99 | 15.21 | 6.94 | 4.99 | 0 | 0.6746179 | 91.7967 | 0.7929236 | 0.7278738 | 0.914214 | 17.31505 | 8.171452 | 10.29813 | 5.957857 | 2327.747 | 51.2 | 1267 | 0
529 | 57.46 | 22.92 | 7.35 | 4.07 | 3.1 | 304 | 38 | 0.4 | 1 | 0 | 0 | 0 | 0 | 1269 | 0 | 0 | 0 | 2.9 | 579 | 3.84 | 49.44 | 29.62 | 0.71 | 6.82 | 0 | 38 | 0 | 30.97 | 34.99 | 15.21 | 6.94 | 4.99 | 38 | 0.6746179 | 91.7967 | 0.7929236 | 0.7278738 | 0.914214 | 17.31505 | 8.171452 | 10.29813 | 5.957857 | 2327.747 | 65.9 | 1269 | 38
530 | 62.95 | 21.41 | 4.46 | 2 | 2.43 | 466 | 186 | 0.4753726 | 1.135922 | 0 | 0 | 0 | 1125 | 0 | 0 | 0 | 0 | 2.6 | 750 | 3.87 | 57.6 | 21.9 | 1.68 | 7.7 | 0 | 0 | 0 | 38.52 | 32.04 | 15.49 | 9.45 | 0.92 | 0 | 0.34 | 92.63 | 1.05 | 0.73 | 1.17 | 0 | 8.171452 | 10.29813 | 5.957857 | 2327.747 | 51.48264 | 1125 | 0
531 | 62.95 | 21.41 | 4.46 | 2 | 2.43 | 372.8 | 186 | 0.4753726 | 1.135922 | 0 | 0 | 0 | 1103.6 | 0 | 0 | 0 | 0 | 2.6 | 735.7 | 3.87 | 57.6 | 21.9 | 1.68 | 7.7 | 92.3 | 0 | 0 | 38.52 | 32.04 | 15.49 | 9.45 | 0.92 | 0 | 0.34 | 92.63 | 1.05 | 0.73 | 1.17 | 0 | 8.171452 | 10.29813 | 5.957857 | 2327.747 | 51.48264 | 1103.6 | 92.3
532 | 62.95 | 21.41 | 4.46 | 2 | 2.43 | 276.6 | 186 | 0.4753726 | 1.135922 | 0 | 0 | 0 | 1080.9 | 0 | 0 | 0 | 0 | 2.6 | 720.5 | 3.87 | 57.6 | 21.9 | 1.68 | 7.7 | 186.4 | 0 | 0 | 38.52 | 32.04 | 15.49 | 9.45 | 0.92 | 0 | 0.34 | 92.63 | 1.05 | 0.73 | 1.17 | 0 | 8.171452 | 10.29813 | 5.957857 | 2327.747 | 51.48264 | 1080.9 | 186.4
533 | 62.95 | 21.41 | 4.46 | 2 | 2.43 | 186.4 | 186 | 0.4753726 | 1.135922 | 0 | 0 | 0 | 1058 | 0 | 0 | 0 | 0 | 2.6 | 705.3 | 3.87 | 57.6 | 21.9 | 1.68 | 7.7 | 276.6 | 0 | 0 | 38.52 | 32.04 | 15.49 | 9.45 | 0.92 | 0 | 0.34 | 92.63 | 1.05 | 0.73 | 1.17 | 0 | 8.171452 | 10.29813 | 5.957857 | 2327.747 | 51.48264 | 1058 | 276.6
534 | 62.95 | 21.41 | 4.46 | 2 | 2.43 | 349.5 | 186 | 0.4753726 | 1.135922 | 0 | 0 | 0 | 1121.4 | 0 | 0 | 0 | 0 | 2.6 | 747.6 | 3.87 | 57.6 | 21.9 | 1.68 | 7.7 | 0 | 0 | 0 | 38.52 | 32.04 | 15.49 | 9.45 | 0.92 | 116.5 | 0.34 | 92.63 | 1.05 | 0.73 | 1.17 | 0 | 8.171452 | 10.29813 | 5.957857 | 2327.747 | 51.48264 | 1121.4 | 0
535 | 62.95 | 21.41 | 4.46 | 2 | 2.43 | 233 | 186 | 0.4753726 | 1.135922 | 0 | 0 | 0 | 1116.3 | 0 | 0 | 0 | 0 | 2.6 | 744.2 | 3.87 | 57.6 | 21.9 | 1.68 | 7.7 | 0 | 0 | 0 | 38.52 | 32.04 | 15.49 | 9.45 | 0.92 | 233 | 0.34 | 92.63 | 1.05 | 0.73 | 1.17 | 0 | 8.171452 | 10.29813 | 5.957857 | 2327.747 | 51.48264 | 1116.3 | 0
536 | 62.95 | 21.41 | 4.46 | 2 | 2.43 | 116.5 | 186 | 0.4753726 | 1.135922 | 0 | 0 | 0 | 1111.2 | 0 | 0 | 0 | 0 | 2.6 | 740.8 | 3.87 | 57.6 | 21.9 | 1.68 | 7.7 | 0 | 0 | 0 | 38.52 | 32.04 | 15.49 | 9.45 | 0.92 | 349.5 | 0.34 | 92.63 | 1.05 | 0.73 | 1.17 | 0 | 8.171452 | 10.29813 | 5.957857 | 2327.747 | 51.48264 | 1111.2 | 0
537 | 62.95 | 21.41 | 4.46 | 2 | 2.43 | 442.7 | 186 | 0.4753726 | 1.135922 | 0 | 0 | 0 | 1121.4 | 0 | 0 | 0 | 0 | 2.6 | 747.6 | 3.87 | 57.6 | 21.9 | 1.68 | 7.7 | 0 | 0 | 0 | 38.52 | 32.04 | 15.49 | 9.45 | 0.92 | 0 | 0.34 | 92.63 | 1.05 | 0.73 | 1.17 | 23.3 | 8.171452 | 10.29813 | 5.957857 | 2327.747 | 51.48264 | 1121.4 | 0
538 | 62.95 | 21.41 | 4.46 | 2 | 2.43 | 419.4 | 186 | 0.4753726 | 1.135922 | 0 | 0 | 0 | 1116.3 | 0 | 0 | 0 | 0 | 2.6 | 744.2 | 3.87 | 57.6 | 21.9 | 1.68 | 7.7 | 0 | 0 | 0 | 38.52 | 32.04 | 15.49 | 9.45 | 0.92 | 0 | 0.34 | 92.63 | 1.05 | 0.73 | 1.17 | 46.6 | 8.171452 | 10.29813 | 5.957857 | 2327.747 | 51.48264 | 1116.3 | 0
539 | 62.95 | 21.41 | 4.46 | 2 | 2.43 | 396.1 | 186 | 0.4753726 | 1.135922 | 0 | 0 | 0 | 1111.2 | 0 | 0 | 0 | 0 | 2.6 | 740.8 | 3.87 | 57.6 | 21.9 | 1.68 | 7.7 | 0 | 0 | 0 | 38.52 | 32.04 | 15.49 | 9.45 | 0.92 | 0 | 0.34 | 92.63 | 1.05 | 0.73 | 1.17 | 69.9 | 8.171452 | 10.29813 | 5.957857 | 2327.747 | 51.48264 | 1111.2 | 0
540 | 62.95 | 21.41 | 4.46 | 2 | 2.43 | 266 | 144 | 0.4753726 | 1.135922 | 0 | 0 | 0 | 1141.2 | 0 | 0 | 0 | 0 | 2.6 | 760.8 | 3.87 | 57.6 | 21.9 | 1.68 | 7.7 | 114 | 0 | 0 | 38.52 | 32.04 | 15.49 | 9.45 | 0.92 | 0 | 0.34 | 92.63 | 1.05 | 0.73 | 1.17 | 0 | 8.171452 | 10.29813 | 5.957857 | 2327.747 | 51.48264 | 1141.2 | 114
541 | 62.95 | 21.41 | 4.46 | 2 | 2.43 | 190 | 144 | 0.4753726 | 1.135922 | 0 | 0 | 0 | 1141.8 | 0 | 0 | 0 | 0 | 2.6 | 761.2 | 3.87 | 57.6 | 21.9 | 1.68 | 7.7 | 95 | 0 | 0 | 38.52 | 32.04 | 15.49 | 9.45 | 0.92 | 95 | 0.34 | 92.63 | 1.05 | 0.73 | 1.17 | 0 | 8.171452 | 10.29813 | 5.957857 | 2327.747 | 51.48264 | 1141.8 | 95
542 | 62.95 | 21.41 | 4.46 | 2 | 2.43 | 195 | 144 | 0.4753726 | 1.135922 | 0 | 0 | 0 | 1129.2 | 0 | 0 | 0 | 0 | 2.6 | 752.8 | 3.87 | 57.6 | 21.9 | 1.68 | 7.7 | 130 | 0 | 0 | 38.52 | 32.04 | 15.49 | 9.45 | 0.92 | 65 | 0.34 | 92.63 | 1.05 | 0.73 | 1.17 | 0 | 8.171452 | 10.29813 | 5.957857 | 2327.747 | 51.48264 | 1129.2 | 130
543 | 63.11 | 22.6 | 5.03 | 1.46 | 4.38 | 470 | 151 | 0.32 | 1.2 | 0 | 0 | 0 | 1101 | 0 | 0 | 0 | 0 | 2.4 | 764 | 4.77 | 54.88 | 26.89 | 1.31 | 6.49 | 0 | 0 | 0 | 38.07561 | 35.16679 | 13.59891 | 7.924904 | 1.536918 | 65.40874 | 0.6746179 | 91.7967 | 0.7929236 | 0.7278738 | 0.914214 | 17.31505 | 8.171452 | 3.667 | 5.957857 | 2327.747 | 61.7 | 1101 | 0
544 | 63.11 | 22.6 | 5.03 | 1.46 | 4.38 | 405 | 142 | 0.35 | 1.2 | 0 | 0 | 0 | 1167 | 0 | 0 | 0 | 0 | 2.4 | 715 | 4.77 | 54.88 | 26.89 | 1.31 | 6.49 | 0 | 0 | 0 | 38.07561 | 35.16679 | 13.59891 | 7.924904 | 1.536918 | 65.40874 | 0.6746179 | 91.7967 | 0.7929236 | 0.7278738 | 0.914214 | 17.31505 | 8.171452 | 4.771 | 5.957857 | 2327.747 | 52.8 | 1167 | 0
545 | 63.11 | 22.6 | 5.03 | 1.46 | 4.38 | 400 | 160 | 0.4 | 1 | 0 | 0 | 0 | 1103 | 0 | 0 | 0 | 0 | 2.4 | 697 | 4.77 | 54.88 | 26.89 | 1.31 | 6.49 | 0 | 0 | 0 | 38.07561 | 35.16679 | 13.59891 | 7.924904 | 1.536918 | 65.40874 | 0.6746179 | 91.7967 | 0.7929236 | 0.7278738 | 0.914214 | 17.31505 | 8.171452 | 7.718 | 5.957857 | 2327.747 | 41.6 | 1103 | 0
546 | 63.11 | 22.6 | 5.03 | 1.46 | 4.38 | 324 | 142 | 0.35 | 1.2 | 0 | 0 | 0 | 1167 | 0 | 0 | 0 | 0 | 2.4 | 715 | 4.77 | 54.88 | 26.89 | 1.31 | 6.49 | 81 | 0 | 0 | 38.07561 | 35.16679 | 13.59891 | 7.924904 | 1.536918 | 65.40874 | 0.6746179 | 91.7967 | 0.7929236 | 0.7278738 | 0.914214 | 17.31505 | 8.171452 | 2.701 | 5.957857 | 2327.747 | 49.3 | 1167 | 81
547 | 63.11 | 22.6 | 5.03 | 1.46 | 4.38 | 283.5 | 142 | 0.35 | 1.2 | 0 | 0 | 0 | 1167 | 0 | 0 | 0 | 0 | 2.4 | 715 | 4.77 | 54.88 | 26.89 | 1.31 | 6.49 | 121.5 | 0 | 0 | 38.07561 | 35.16679 | 13.59891 | 7.924904 | 1.536918 | 65.40874 | 0.6746179 | 91.7967 | 0.7929236 | 0.7278738 | 0.914214 | 17.31505 | 8.171452 | 1.079 | 5.957857 | 2327.747 | 44.7 | 1167 | 121.5
548 | 63.11 | 22.6 | 5.03 | 1.46 | 4.38 | 243 | 142 | 0.35 | 1.2 | 0 | 0 | 0 | 1167 | 0 | 0 | 0 | 0 | 2.4 | 715 | 4.77 | 54.88 | 26.89 | 1.31 | 6.49 | 162 | 0 | 0 | 38.07561 | 35.16679 | 13.59891 | 7.924904 | 1.536918 | 65.40874 | 0.6746179 | 91.7967 | 0.7929236 | 0.7278738 | 0.914214 | 17.31505 | 8.171452 | 1.1 | 5.957857 | 2327.747 | 42.5 | 1167 | 162
549 | 63.8 | 20.9 | 5.4 | 2.1 | 2.3 | 400 | 115 | 0.3 | 1.135922 | 0 | 0 | 0 | 1272 | 0 | 0 | 0 | 0 | 2.91 | 656 | 6.1 | 51.2 | 30.2 | 1.59 | 4.84 | 0 | 0 | 0 | 38.07561 | 35.16679 | 13.59891 | 7.924904 | 1.536918 | 65.40874 | 0.6746179 | 91.7967 | 0.7929236 | 0.7278738 | 0.914214 | 17.31505 | 8.171452 | 10.29813 | 5.957857 | 2327.747 | 66.06 | 1272 | 0
550 | 63.8 | 20.9 | 5.4 | 2.1 | 2.3 | 320 | 115 | 0.4 | 1.135922 | 0 | 0 | 0 | 1189 | 0 | 0 | 0 | 0 | 2.91 | 612 | 6.1 | 51.2 | 30.2 | 1.59 | 4.84 | 80 | 0 | 0 | 38.07561 | 35.16679 | 13.59891 | 7.924904 | 1.536918 | 65.40874 | 0.6746179 | 91.7967 | 0.7929236 | 0.7278738 | 0.914214 | 17.31505 | 8.171452 | 10.29813 | 5.957857 | 2327.747 | 66.06 | 1189 | 80
551 | 63.8 | 20.9 | 5.4 | 2.1 | 2.3 | 260 | 115 | 0.5 | 1.135922 | 0 | 0 | 0 | 1104 | 0 | 0 | 0 | 0 | 2.91 | 569 | 6.1 | 51.2 | 30.2 | 1.59 | 4.84 | 140 | 0 | 0 | 38.07561 | 35.16679 | 13.59891 | 7.924904 | 1.536918 | 65.40874 | 0.6746179 | 91.7967 | 0.7929236 | 0.7278738 | 0.914214 | 17.31505 | 8.171452 | 10.29813 | 5.957857 | 2327.747 | 66.06 | 1104 | 140
552 | 63.8 | 20.9 | 5.4 | 2.1 | 2.3 | 260 | 115 | 0.3 | 1.135922 | 0 | 0 | 0 | 1206 | 0 | 0 | 0 | 0 | 2.91 | 622 | 6.1 | 51.2 | 30.2 | 1.59 | 4.84 | 140 | 0 | 0 | 38.07561 | 35.16679 | 13.59891 | 7.924904 | 1.536918 | 65.40874 | 0.6746179 | 91.7967 | 0.7929236 | 0.7278738 | 0.914214 | 17.31505 | 8.171452 | 10.29813 | 5.957857 | 2327.747 | 66.06 | 1206 | 140
553 | 63.8 | 20.9 | 5.4 | 2.1 | 2.3 | 400 | 115 | 0.4 | 1.135922 | 0 | 0 | 0 | 1148 | 0 | 0 | 0 | 0 | 2.91 | 592 | 6.1 | 51.2 | 30.2 | 1.59 | 4.84 | 0 | 0 | 0 | 38.07561 | 35.16679 | 13.59891 | 7.924904 | 1.536918 | 65.40874 | 0.6746179 | 91.7967 | 0.7929236 | 0.7278738 | 0.914214 | 17.31505 | 8.171452 | 10.29813 | 5.957857 | 2327.747 | 66.06 | 1148 | 0
554 | 63.8 | 20.9 | 5.4 | 2.1 | 2.3 | 320 | 115 | 0.5 | 1.135922 | 0 | 0 | 0 | 1212 | 0 | 0 | 0 | 0 | 2.91 | 624 | 6.1 | 51.2 | 30.2 | 1.59 | 4.84 | 80 | 0 | 0 | 38.07561 | 35.16679 | 13.59891 | 7.924904 | 1.536918 | 65.40874 | 0.6746179 | 91.7967 | 0.7929236 | 0.7278738 | 0.914214 | 17.31505 | 8.171452 | 10.29813 | 5.957857 | 2327.747 | 66.06 | 1212 | 80
555 | 63.8 | 20.9 | 5.4 | 2.1 | 2.3 | 320 | 115 | 0.3 | 1.135922 | 0 | 0 | 0 | 1170 | 0 | 0 | 0 | 0 | 2.91 | 602 | 6.1 | 51.2 | 30.2 | 1.59 | 4.84 | 80 | 0 | 0 | 38.07561 | 35.16679 | 13.59891 | 7.924904 | 1.536918 | 65.40874 | 0.6746179 | 91.7967 | 0.7929236 | 0.7278738 | 0.914214 | 17.31505 | 8.171452 | 10.29813 | 5.957857 | 2327.747 | 66.06 | 1170 | 80
556 | 63.8 | 20.9 | 5.4 | 2.1 | 2.3 | 260 | 115 | 0.4 | 1.135922 | 0 | 0 | 0 | 1228 | 0 | 0 | 0 | 0 | 2.91 | 632 | 6.1 | 51.2 | 30.2 | 1.59 | 4.84 | 140 | 0 | 0 | 38.07561 | 35.16679 | 13.59891 | 7.924904 | 1.536918 | 65.40874 | 0.6746179 | 91.7967 | 0.7929236 | 0.7278738 | 0.914214 | 17.31505 | 8.171452 | 10.29813 | 5.957857 | 2327.747 | 66.06 | 1228 | 140
557 | 63.8 | 20.9 | 5.4 | 2.1 | 2.3 | 400 | 115 | 0.5 | 1.135922 | 0 | 0 | 0 | 1173 | 0 | 0 | 0 | 0 | 2.91 | 604 | 6.1 | 51.2 | 30.2 | 1.59 | 4.84 | 0 | 0 | 0 | 38.07561 | 35.16679 | 13.59891 | 7.924904 | 1.536918 | 65.40874 | 0.6746179 | 91.7967 | 0.7929236 | 0.7278738 | 0.914214 | 17.31505 | 8.171452 | 10.29813 | 5.957857 | 2327.747 | 66.06 | 1173 | 0
558 | 59.17 | 23.95 | 5.2 | 2.64 | 2.28 | 460 | 175 | 0.38 | 1.04 | 0 | 0 | 0 | 1147 | 0 | 0 | 0 | 0 | 2.9 | 618 | 18.4 | 39.59 | 22.8 | 4.97 | 1.98 | 0 | 0 | 0 | 38.07561 | 35.16679 | 13.59891 | 7.924904 | 1.536918 | 65.40874 | 0.6746179 | 91.7967 | 0.7929236 | 0.7278738 | 0.914214 | 17.31505 | 8.171452 | 240 | 5.957857 | 2327.747 | 55.3 | 1147 | 0
559 | 59.17 | 23.95 | 5.2 | 2.64 | 2.28 | 322 | 175 | 0.38 | 1.75 | 0 | 0 | 0 | 1147 | 0 | 0 | 0 | 0 | 2.9 | 618 | 18.4 | 39.59 | 22.8 | 4.97 | 1.98 | 0 | 0 | 0 | 38.07561 | 35.16679 | 13.59891 | 7.924904 | 1.536918 | 65.40874 | 0.6746179 | 91.7967 | 0.7929236 | 0.7278738 | 0.914214 | 17.31505 | 8.171452 | 120 | 5.957857 | 2327.747 | 51.6 | 1147 | 0
560 | 64.11 | 20.6 | 5.03 | 1.46 | 4.38 | 291 | 195 | 0.67 | 0 | 0 | 0 | 0 | 1148 | 0 | 0 | 0 | 0 | 2.6 | 766 | 57.66 | 29.84 | 2.29 | 2.52 | 5.85 | 0 | 0 | 0 | 38.07561 | 35.16679 | 13.59891 | 7.924904 | 1.536918 | 65.40874 | 0.6746179 | 91.7967 | 0.7929236 | 0.7278738 | 0.914214 | 17.31505 | 8.171452 | 10.29813 | 5.957857 | 2327.747 | 27.6 | 1148 | 0
561 | 64.11 | 20.6 | 5.03 | 1.46 | 4.38 | 382 | 195 | 0.51 | 0 | 0 | 0 | 0 | 1184 | 0 | 0 | 0 | 0 | 2.6 | 639 | 57.66 | 29.84 | 2.29 | 2.52 | 5.85 | 0 | 0 | 0 | 38.07561 | 35.16679 | 13.59891 | 7.924904 | 1.536918 | 65.40874 | 0.6746179 | 91.7967 | 0.7929236 | 0.7278738 | 0.914214 | 17.31505 | 8.171452 | 10.29813 | 3.4 | 2327.747 | 39.8 | 1184 | 0
562 | 64.11 | 20.6 | 5.03 | 1.46 | 4.38 | 327 | 144 | 0.44 | 0.8 | 0 | 0 | 0 | 1182 | 0 | 0 | 0 | 0 | 2.6 | 638 | 57.66 | 29.84 | 2.29 | 2.52 | 5.85 | 109 | 0 | 0 | 38.07561 | 35.16679 | 13.59891 | 7.924904 | 1.536918 | 65.40874 | 0.6746179 | 91.7967 | 0.7929236 | 0.7278738 | 0.914214 | 17.31505 | 8.171452 | 10.29813 | 1.8 | 2327.747 | 62.1 | 1182 | 109
563 | 64.11 | 20.6 | 5.03 | 1.46 | 4.38 | 410 | 146 | 0.36 | 0.73 | 0 | 0 | 0 | 1116 | 0 | 0 | 0 | 0 | 2.6 | 628 | 57.66 | 29.84 | 2.29 | 2.52 | 5.85 | 150 | 0 | 0 | 38.07561 | 35.16679 | 13.59891 | 7.924904 | 1.536918 | 65.40874 | 0.6746179 | 91.7967 | 0.7929236 | 0.7278738 | 0.914214 | 17.31505 | 8.171452 | 10.29813 | 0.8 | 2327.747 | 82.3 | 1116 | 150
564 | 64.11 | 20.6 | 5.03 | 1.46 | 4.38 | 450 | 138 | 0.31 | 0.8 | 0 | 0 | 0 | 1180 | 0 | 0 | 0 | 0 | 2.6 | 581 | 57.66 | 29.84 | 2.29 | 2.52 | 5.85 | 150 | 0 | 0 | 38.07561 | 35.16679 | 13.59891 | 7.924904 | 1.536918 | 65.40874 | 0.6746179 | 91.7967 | 0.7929236 | 0.7278738 | 0.914214 | 17.31505 | 8.171452 | 10.29813 | 0.4 | 2327.747 | 102.6 | 1180 | 150
565 | 64.09 | 20.43 | 5.33 | 1.09 | 3.96 | 500 | 165 | 0.33 | 1 | 0 | 0 | 0 | 0 | 0 | 0 | 0 | 1075 | 2.67 | 679 | 5.15 | 53.82 | 27.34 | 0.55 | 6.51 | 0 | 0 | 0 | 38.07561 | 35.16679 | 13.59891 | 7.924904 | 1.536918 | 65.40874 | 0.6746179 | 91.7967 | 0.7929236 | 0.7278738 | 0.914214 | 17.31505 | 8.171452 | 10.29813 | 5.957857 | 2005 | 62.37 | 1075 | 0
566 | 64.09 | 20.43 | 5.33 | 1.09 | 3.96 | 350 | 155 | 0.31 | 1 | 0 | 0 | 0 | 0 | 0 | 0 | 0 | 1075 | 2.67 | 679 | 5.15 | 53.82 | 27.34 | 0.55 | 6.51 | 150 | 0 | 0 | 38.07561 | 35.16679 | 13.59891 | 7.924904 | 1.536918 | 65.40874 | 0.6746179 | 91.7967 | 0.7929236 | 0.7278738 | 0.914214 | 17.31505 | 8.171452 | 10.29813 | 5.957857 | 1633 | 55.96 | 1075 | 150
567 | 64.09 | 20.43 | 5.33 | 1.09 | 3.96 | 300 | 180 | 0.31 | 1 | 0 | 0 | 0 | 0 | 0 | 0 | 0 | 1075 | 2.67 | 679 | 5.15 | 53.82 | 27.34 | 0.55 | 6.51 | 200 | 0 | 0 | 38.07561 | 35.16679 | 13.59891 | 7.924904 | 1.536918 | 65.40874 | 0.6746179 | 91.7967 | 0.7929236 | 0.7278738 | 0.914214 | 17.31505 | 8.171452 | 10.29813 | 5.957857 | 1091 | 55.11 | 1075 | 200
568 | 64.09 | 20.43 | 5.33 | 1.09 | 3.96 | 450 | 162 | 0.4 | 1 | 0 | 0 | 0 | 0 | 0 | 0 | 0 | 1076 | 2.67 | 681 | 5.15 | 53.82 | 27.34 | 0.55 | 6.51 | 0 | 0 | 0 | 38.07561 | 35.16679 | 13.59891 | 7.924904 | 1.536918 | 65.40874 | 0.6746179 | 91.7967 | 0.7929236 | 0.7278738 | 0.914214 | 17.31505 | 8.171452 | 10.29813 | 5.957857 | 3280 | 52.59 | 1076 | 0
569 | 64.09 | 20.43 | 5.33 | 1.09 | 3.96 | 360 | 162 | 0.36 | 1 | 0 | 0 | 0 | 0 | 0 | 0 | 0 | 1076 | 2.67 | 681 | 5.15 | 53.82 | 27.34 | 0.55 | 6.51 | 90 | 0 | 0 | 38.07561 | 35.16679 | 13.59891 | 7.924904 | 1.536918 | 65.40874 | 0.6746179 | 91.7967 | 0.7929236 | 0.7278738 | 0.914214 | 17.31505 | 8.171452 | 10.29813 | 5.957857 | 2191 | 52.1 | 1076 | 90
570 | 64.09 | 20.43 | 5.33 | 1.09 | 3.96 | 315 | 162 | 0.36 | 1 | 0 | 0 | 0 | 0 | 0 | 0 | 0 | 1076 | 2.67 | 681 | 5.15 | 53.82 | 27.34 | 0.55 | 6.51 | 135 | 0 | 0 | 38.07561 | 35.16679 | 13.59891 | 7.924904 | 1.536918 | 65.40874 | 0.6746179 | 91.7967 | 0.7929236 | 0.7278738 | 0.914214 | 17.31505 | 8.171452 | 10.29813 | 5.957857 | 1300 | 56.3 | 1076 | 135
571 | 64.09 | 20.43 | 5.33 | 1.09 | 3.96 | 270 | 162 | 0.36 | 1 | 0 | 0 | 0 | 0 | 0 | 0 | 0 | 1076 | 2.67 | 681 | 5.15 | 53.82 | 27.34 | 0.55 | 6.51 | 180 | 0 | 0 | 38.07561 | 35.16679 | 13.59891 | 7.924904 | 1.536918 | 65.40874 | 0.6746179 | 91.7967 | 0.7929236 | 0.7278738 | 0.914214 | 17.31505 | 8.171452 | 10.29813 | 5.957857 | 1401 | 47.35 | 1076 | 180
572 | 64.09 | 20.43 | 5.33 | 1.09 | 3.96 | 225 | 162 | 0.36 | 1 | 0 | 0 | 0 | 0 | 0 | 0 | 0 | 1076 | 2.67 | 681 | 5.15 | 53.82 | 27.34 | 0.55 | 6.51 | 225 | 0 | 0 | 38.07561 | 35.16679 | 13.59891 | 7.924904 | 1.536918 | 65.40874 | 0.6746179 | 91.7967 | 0.7929236 | 0.7278738 | 0.914214 | 17.31505 | 8.171452 | 10.29813 | 5.957857 | 1633 | 40.27 | 1076 | 225
573 | 64.09 | 20.43 | 5.33 | 1.09 | 3.96 | 400 | 192 | 0.48 | 1 | 0 | 0 | 0 | 0 | 0 | 0 | 0 | 1103 | 2.67 | 697 | 5.15 | 53.82 | 27.34 | 0.55 | 6.51 | 0 | 0 | 0 | 38.07561 | 35.16679 | 13.59891 | 7.924904 | 1.536918 | 65.40874 | 0.6746179 | 91.7967 | 0.7929236 | 0.7278738 | 0.914214 | 17.31505 | 8.171452 | 10.29813 | 5.957857 | 5498 | 43.26 | 1103 | 0
574 | 64.09 | 20.43 | 5.33 | 1.09 | 3.96 | 280 | 160 | 0.4 | 1 | 0 | 0 | 0 | 0 | 0 | 0 | 0 | 1103 | 2.67 | 697 | 5.15 | 53.82 | 27.34 | 0.55 | 6.51 | 120 | 0 | 0 | 38.07561 | 35.16679 | 13.59891 | 7.924904 | 1.536918 | 65.40874 | 0.6746179 | 91.7967 | 0.7929236 | 0.7278738 | 0.914214 | 17.31505 | 8.171452 | 10.29813 | 5.957857 | 3010 | 43.91 | 1103 | 120
575 | 64.09 | 20.43 | 5.33 | 1.09 | 3.96 | 240 | 160 | 0.4 | 1 | 0 | 0 | 0 | 0 | 0 | 0 | 0 | 1103 | 2.67 | 697 | 5.15 | 53.82 | 27.34 | 0.55 | 6.51 | 160 | 0 | 0 | 38.07561 | 35.16679 | 13.59891 | 7.924904 | 1.536918 | 65.40874 | 0.6746179 | 91.7967 | 0.7929236 | 0.7278738 | 0.914214 | 17.31505 | 8.171452 | 10.29813 | 5.957857 | 3058 | 39.59 | 1103 | 160
576 | 58.59 | 21.52 | 6.33 | 3.01 | 3.85 | 450 | 180 | 0.4 | 1.135922 | 0 | 0 | 0 | 1092 | 0 | 0 | 0 | 0 | 3.1 | 728 | 3.4 | 40 | 25.3 | 0.49 | 15.4 | 0 | 0 | 0 | 40 | 33.14 | 12.91 | 6.75 | 2.8 | 65.40874 | 0.36 | 91.06 | 0.86 | 0.27 | 1.34 | 17.31505 | 8.171452 | 1.249 | 5.957857 | 2015 | 51.48264 | 1092 | 0
577 | 58.59 | 21.52 | 6.33 | 3.01 | 3.85 | 383 | 180 | 0.47 | 1.135922 | 0 | 0 | 0 | 1092 | 0 | 0 | 0 | 0 | 3.1 | 728 | 3.4 | 40 | 25.3 | 0.49 | 15.4 | 0 | 67 | 0 | 40 | 33.14 | 12.91 | 6.75 | 2.8 | 65.40874 | 0.36 | 91.06 | 0.86 | 0.27 | 1.34 | 17.31505 | 8.171452 | 0.644 | 5.957857 | 786 | 51.48264 | 1092 | 67
578 | 58.59 | 21.52 | 6.33 | 3.01 | 3.85 | 360 | 180 | 0.5 | 1.135922 | 0 | 0 | 0 | 1092 | 0 | 0 | 0 | 0 | 3.1 | 728 | 3.4 | 40 | 25.3 | 0.49 | 15.4 | 0 | 90 | 0 | 40 | 33.14 | 12.91 | 6.75 | 2.8 | 65.40874 | 0.36 | 91.06 | 0.86 | 0.27 | 1.34 | 17.31505 | 8.171452 | 0.56 | 5.957857 | 615 | 51.48264 | 1092 | 90
579 | 58.59 | 21.52 | 6.33 | 3.01 | 3.85 | 315 | 180 | 0.57 | 1.135922 | 0 | 0 | 0 | 1092 | 0 | 0 | 0 | 0 | 3.1 | 728 | 3.4 | 40 | 25.3 | 0.49 | 15.4 | 0 | 135 | 0 | 40 | 33.14 | 12.91 | 6.75 | 2.8 | 65.40874 | 0.36 | 91.06 | 0.86 | 0.27 | 1.34 | 17.31505 | 8.171452 | 0.506 | 5.957857 | 505 | 51.48264 | 1092 | 135
580 | 58.59 | 21.52 | 6.33 | 3.01 | 3.85 | 383 | 180 | 0.47 | 1.135922 | 0 | 0 | 0 | 1092 | 0 | 0 | 0 | 0 | 3.1 | 728 | 3.4 | 40 | 25.3 | 0.49 | 15.4 | 0 | 0 | 0 | 40 | 33.14 | 12.91 | 6.75 | 2.8 | 67 | 0.36 | 91.06 | 0.86 | 0.27 | 1.34 | 17.31505 | 8.171452 | 1.08 | 5.957857 | 1671 | 51.48264 | 1092 | 0
581 | 58.59 | 21.52 | 6.33 | 3.01 | 3.85 | 360 | 180 | 0.5 | 1.135922 | 0 | 0 | 0 | 1092 | 0 | 0 | 0 | 0 | 3.1 | 728 | 3.4 | 40 | 25.3 | 0.49 | 15.4 | 0 | 0 | 0 | 40 | 33.14 | 12.91 | 6.75 | 2.8 | 90 | 0.36 | 91.06 | 0.86 | 0.27 | 1.34 | 17.31505 | 8.171452 | 0.789 | 5.957857 | 1080 | 51.48264 | 1092 | 0
582 | 58.59 | 21.52 | 6.33 | 3.01 | 3.85 | 315 | 180 | 0.57 | 1.135922 | 0 | 0 | 0 | 1092 | 0 | 0 | 0 | 0 | 3.1 | 728 | 3.4 | 40 | 25.3 | 0.49 | 15.4 | 0 | 0 | 0 | 40 | 33.14 | 12.91 | 6.75 | 2.8 | 135 | 0.36 | 91.06 | 0.86 | 0.27 | 1.34 | 17.31505 | 8.171452 | 0.523 | 5.957857 | 539 | 51.48264 | 1092 | 0
583 | 58.59 | 21.52 | 6.33 | 3.01 | 3.85 | 428 | 180 | 0.42 | 1.135922 | 0 | 0 | 0 | 1092 | 0 | 0 | 0 | 0 | 3.1 | 728 | 3.4 | 40 | 25.3 | 0.49 | 15.4 | 0 | 0 | 0 | 40 | 33.14 | 12.91 | 6.75 | 2.8 | 65.40874 | 0.36 | 91.06 | 0.86 | 0.27 | 1.34 | 22 | 8.171452 | 0.761 | 5.957857 | 1023 | 51.48264 | 1092 | 0
584 | 58.59 | 21.52 | 6.33 | 3.01 | 3.85 | 414 | 180 | 0.43 | 1.135922 | 0 | 0 | 0 | 1092 | 0 | 0 | 0 | 0 | 3.1 | 728 | 3.4 | 40 | 25.3 | 0.49 | 15.4 | 0 | 0 | 0 | 40 | 33.14 | 12.91 | 6.75 | 2.8 | 65.40874 | 0.36 | 91.06 | 0.86 | 0.27 | 1.34 | 36 | 8.171452 | 0.572 | 5.957857 | 638 | 51.48264 | 1092 | 0
585 | 58.59 | 21.52 | 6.33 | 3.01 | 3.85 | 405 | 180 | 0.44 | 1.135922 | 0 | 0 | 0 | 1092 | 0 | 0 | 0 | 0 | 3.1 | 728 | 3.4 | 40 | 25.3 | 0.49 | 15.4 | 0 | 0 | 0 | 40 | 33.14 | 12.91 | 6.75 | 2.8 | 65.40874 | 0.36 | 91.06 | 0.86 | 0.27 | 1.34 | 45 | 8.171452 | 0.482 | 5.957857 | 456 | 51.48264 | 1092 | 0
586 | 65.1 | 21.1 | 5.96 | 0.65 | 4.34 | 350 | 150 | 0.4285714 | 1.135922 | 232 | 0 | 0 | 0 | 0 | 0 | 0 | 0 | 2.51 | 432 | 6 | 51.1 | 27.2 | 4 | 10.9 | 100 | 0 | 0 | 38.07561 | 35.16679 | 13.59891 | 7.924904 | 1.536918 | 65.40874 | 0.69 | 92.9 | 0.3 | 0.15 | 0.05 | 50 | 8.171452 | 10.29813 | 5.957857 | 400 | 78 | 232 | 100
587 | 64.78 | 22.3 | 5.05 | 0.92 | 3.16 | 398 | 215 | 0.54 | 1.88 | 0 | 0 | 1157 | 0 | 0 | 0 | 0 | 0 | 2.63 | 680 | 2.77 | 40.57 | 25.64 | 3.21 | 19.52 | 0 | 0 | 0 | 38.46 | 32.62 | 13.43 | 8.73 | 2.75 | 0 | 0.25 | 95.54 | 0.82 | 0.68 | 0.63 | 0 | 8.171452 | 10.29813 | 5.957857 | 2935.2 | 41 | 1157 | 0
588 | 64.78 | 22.3 | 5.05 | 0.92 | 3.16 | 279 | 215 | 0.77 | 1.135922 | 0 | 0 | 1157 | 0 | 0 | 0 | 0 | 0 | 2.63 | 680 | 2.77 | 40.57 | 25.64 | 3.21 | 19.52 | 119 | 0 | 0 | 38.46 | 32.62 | 13.43 | 8.73 | 2.75 | 0 | 0.25 | 95.54 | 0.82 | 0.68 | 0.63 | 0 | 8.171452 | 10.29813 | 5.957857 | 1697.93 | 33.58 | 1157 | 119
589 | 64.78 | 22.3 | 5.05 | 0.92 | 3.16 | 238 | 215 | 0.9 | 1.135922 | 0 | 0 | 1157 | 0 | 0 | 0 | 0 | 0 | 2.63 | 680 | 2.77 | 40.57 | 25.64 | 3.21 | 19.52 | 80 | 0 | 0 | 38.46 | 32.62 | 13.43 | 8.73 | 2.75 | 80 | 0.25 | 95.54 | 0.82 | 0.68 | 0.63 | 0 | 8.171452 | 10.29813 | 5.957857 | 1500 | 41.04 | 1157 | 80
590 | 64.78 | 22.3 | 5.05 | 0.92 | 3.16 | 218 | 215 | 0.99 | 1.135922 | 0 | 0 | 1157 | 0 | 0 | 0 | 0 | 0 | 2.63 | 680 | 2.77 | 40.57 | 25.64 | 3.21 | 19.52 | 80 | 0 | 0 | 38.46 | 32.62 | 13.43 | 8.73 | 2.75 | 80 | 0.25 | 95.54 | 0.82 | 0.68 | 0.63 | 20 | 8.171452 | 10.29813 | 5.957857 | 599.61 | 40.86 | 1157 | 80
591 | 59.7 | 24.6 | 7.3 | 3.8 | 4 | 190 | 209 | 1.1 | 0.5 | 0 | 0 | 0 | 0 | 0 | 0 | 0 | 1080 | 2.62 | 660 | 3.7 | 52.3 | 26.3 | 1.2 | 9.7 | 0 | 190 | 0 | 26.8 | 34.2 | 14.1 | 8.15 | 15.2 | 0 | 0.6746179 | 91.7967 | 0.7929236 | 0.7278738 | 0.914214 | 17.31505 | 8.171452 | 1.171 | 5.957857 | 1856 | 31 | 1080 | 190
592 | 59.7 | 24.6 | 7.3 | 3.8 | 4 | 190 | 209 | 1.1 | 0.5 | 0 | 0 | 0 | 0 | 0 | 0 | 0 | 1080 | 2.62 | 660 | 3.7 | 52.3 | 26.3 | 1.2 | 9.7 | 0 | 152 | 0 | 26.8 | 34.2 | 14.1 | 8.15 | 15.2 | 38 | 0.6746179 | 91.7967 | 0.7929236 | 0.7278738 | 0.914214 | 17.31505 | 8.171452 | 0.7 | 5.957857 | 899 | 32.5 | 1080 | 152
593 | 59.7 | 24.6 | 7.3 | 3.8 | 4 | 190 | 209 | 1.1 | 0.5 | 0 | 0 | 0 | 0 | 0 | 0 | 0 | 1080 | 2.62 | 660 | 3.7 | 52.3 | 26.3 | 1.2 | 9.7 | 0 | 114 | 0 | 26.8 | 34.2 | 14.1 | 8.15 | 15.2 | 76 | 0.6746179 | 91.7967 | 0.7929236 | 0.7278738 | 0.914214 | 17.31505 | 8.171452 | 0.583 | 5.957857 | 661 | 34 | 1080 | 114
594 | 59.7 | 24.6 | 7.3 | 3.8 | 4 | 190 | 209 | 1.1 | 0.5 | 0 | 0 | 0 | 0 | 0 | 0 | 0 | 1080 | 2.62 | 660 | 3.7 | 52.3 | 26.3 | 1.2 | 9.7 | 0 | 76 | 0 | 26.8 | 34.2 | 14.1 | 8.15 | 15.2 | 114 | 0.6746179 | 91.7967 | 0.7929236 | 0.7278738 | 0.914214 | 17.31505 | 8.171452 | 0.582 | 5.957857 | 660 | 34.5 | 1080 | 76
595 | 59.7 | 24.6 | 7.3 | 3.8 | 4 | 190 | 209 | 1.1 | 0.5 | 0 | 0 | 0 | 0 | 0 | 0 | 0 | 1080 | 2.62 | 660 | 3.7 | 52.3 | 26.3 | 1.2 | 9.7 | 0 | 38 | 0 | 26.8 | 34.2 | 14.1 | 8.15 | 15.2 | 152 | 0.6746179 | 91.7967 | 0.7929236 | 0.7278738 | 0.914214 | 17.31505 | 8.171452 | 0.553 | 5.957857 | 601 | 36 | 1080 | 38
596 | 59.7 | 24.6 | 7.3 | 3.8 | 4 | 190 | 209 | 1.1 | 0.5 | 0 | 0 | 0 | 0 | 0 | 0 | 0 | 1080 | 2.62 | 660 | 3.7 | 52.3 | 26.3 | 1.2 | 9.7 | 0 | 0 | 0 | 26.8 | 34.2 | 14.1 | 8.15 | 15.2 | 190 | 0.6746179 | 91.7967 | 0.7929236 | 0.7278738 | 0.914214 | 17.31505 | 8.171452 | 0.552 | 5.957857 | 599 | 36.3 | 1080 | 0
597 | 60.13 | 20.11 | 6.74 | 3.32 | 3.55 | 438 | 214 | 0.49 | 1 | 0 | 0 | 0 | 1095 | 0 | 0 | 0 | 0 | 2.5 | 609 | 3.71 | 52.35 | 29.12 | 1.21 | 2.97 | 0 | 88 | 0 | 38.07561 | 35.16679 | 13.59891 | 7.924904 | 1.536918 | 65.40874 | 0.25 | 88.12 | 1.03 | 0.9 | 1.02 | 58 | 0.09 | 2.8 | 5.957857 | 2327.747 | 82 | 1095 | 88
598 | 60.13 | 20.11 | 6.74 | 3.32 | 3.55 | 438 | 214 | 0.49 | 1 | 0 | 0 | 0 | 1095 | 0 | 0 | 0 | 0 | 2.5 | 304 | 3.71 | 52.35 | 29.12 | 1.21 | 2.97 | 0 | 88 | 0 | 38.07561 | 35.16679 | 13.59891 | 7.924904 | 1.536918 | 65.40874 | 0.25 | 88.12 | 1.03 | 0.9 | 1.02 | 58 | 0.087 | 2.6 | 5.957857 | 2327.747 | 86 | 1095 | 88
599 | 60.13 | 20.11 | 6.74 | 3.32 | 3.55 | 438 | 214 | 0.49 | 1 | 0 | 0 | 0 | 1095 | 0 | 0 | 0 | 0 | 2.5 | 0 | 3.71 | 52.35 | 29.12 | 1.21 | 2.97 | 0 | 88 | 0 | 38.07561 | 35.16679 | 13.59891 | 7.924904 | 1.536918 | 65.40874 | 0.25 | 88.12 | 1.03 | 0.9 | 1.02 | 58 | 0.104 | 3.2 | 5.957857 | 2327.747 | 90 | 1095 | 88
600 | 60.13 | 20.11 | 6.74 | 3.32 | 3.55 | 438 | 214 | 0.49 | 1 | 0 | 0 | 0 | 1095 | 0 | 0 | 0 | 0 | 2.5 | 304 | 3.71 | 52.35 | 29.12 | 1.21 | 2.97 | 0 | 88 | 0 | 38.07561 | 35.16679 | 13.59891 | 7.924904 | 1.536918 | 65.40874 | 0.25 | 88.12 | 1.03 | 0.9 | 1.02 | 58 | 0.118 | 3.3 | 5.957857 | 2327.747 | 83 | 1095 | 88
601 | 60.13 | 20.11 | 6.74 | 3.32 | 3.55 | 438 | 214 | 0.49 | 1 | 0 | 0 | 0 | 1095 | 0 | 0 | 0 | 0 | 2.5 | 152 | 3.71 | 52.35 | 29.12 | 1.21 | 2.97 | 0 | 88 | 0 | 38.07561 | 35.16679 | 13.59891 | 7.924904 | 1.536918 | 65.40874 | 0.25 | 88.12 | 1.03 | 0.9 | 1.02 | 58 | 0.111 | 3 | 5.957857 | 2327.747 | 85 | 1095 | 88
602 | 60.13 | 20.11 | 6.74 | 3.32 | 3.55 | 438 | 214 | 0.49 | 1 | 0 | 0 | 0 | 1095 | 0 | 0 | 0 | 0 | 2.5 | 0 | 3.71 | 52.35 | 29.12 | 1.21 | 2.97 | 0 | 88 | 0 | 38.07561 | 35.16679 | 13.59891 | 7.924904 | 1.536918 | 65.40874 | 0.25 | 88.12 | 1.03 | 0.9 | 1.02 | 58 | 0.12 | 3.4 | 5.957857 | 2327.747 | 78 | 1095 | 88
603 | 60.13 | 20.11 | 6.74 | 3.32 | 3.55 | 438 | 214 | 0.49 | 1 | 0 | 0 | 0 | 1095 | 0 | 0 | 0 | 0 | 2.5 | 456 | 3.71 | 52.35 | 29.12 | 1.21 | 2.97 | 0 | 88 | 0 | 38.07561 | 35.16679 | 13.59891 | 7.924904 | 1.536918 | 65.40874 | 0.25 | 88.12 | 1.03 | 0.9 | 1.02 | 58 | 0.111 | 3 | 5.957857 | 2327.747 | 82 | 1095 | 88
604 | 60.13 | 20.11 | 6.74 | 3.32 | 3.55 | 438 | 214 | 0.49 | 1 | 0 | 0 | 0 | 1095 | 0 | 0 | 0 | 0 | 2.5 | 304 | 3.71 | 52.35 | 29.12 | 1.21 | 2.97 | 0 | 88 | 0 | 38.07561 | 35.16679 | 13.59891 | 7.924904 | 1.536918 | 65.40874 | 0.25 | 88.12 | 1.03 | 0.9 | 1.02 | 58 | 0.104 | 3.2 | 5.957857 | 2327.747 | 84 | 1095 | 88
605 | 60.13 | 20.11 | 6.74 | 3.32 | 3.55 | 438 | 214 | 0.49 | 1 | 0 | 0 | 0 | 1095 | 0 | 0 | 0 | 0 | 2.5 | 152 | 3.71 | 52.35 | 29.12 | 1.21 | 2.97 | 0 | 88 | 0 | 38.07561 | 35.16679 | 13.59891 | 7.924904 | 1.536918 | 65.40874 | 0.25 | 88.12 | 1.03 | 0.9 | 1.02 | 58 | 0.118 | 3.3 | 5.957857 | 2327.747 | 78 | 1095 | 88
606 | 60.13 | 20.11 | 6.74 | 3.32 | 3.55 | 438 | 214 | 0.49 | 1 | 0 | 0 | 0 | 1095 | 0 | 0 | 0 | 0 | 2.5 | 0 | 3.71 | 52.35 | 29.12 | 1.21 | 2.97 | 0 | 88 | 0 | 38.07561 | 35.16679 | 13.59891 | 7.924904 | 1.536918 | 65.40874 | 0.25 | 88.12 | 1.03 | 0.9 | 1.02 | 58 | 0.132 | 4.2 | 5.957857 | 2327.747 | 70 | 1095 | 88
607 | 57.4 | 21.91 | 6.41 | 4.39 | 2.68 | 434 | 260 | 0.4753726 | 0.04 | 0 | 0 | 0 | 405 | 0 | 0 | 0 | 0 | 2.627116 | 405 | 2.96 | 54.21 | 31.55 | 0.86 | 3.49 | 0 | 0 | 0 | 38.73 | 31.4 | 13.98 | 6.37 | 0.36 | 65.40874 | 0.6746179 | 91.7967 | 0.7929236 | 0.7278738 | 0.914214 | 17.31505 | 8.171452 | 10.29813 | 5.957857 | 7038.4 | 35.38 | 405 | 0
608 | 57.4 | 21.91 | 6.41 | 4.39 | 2.68 | 369 | 260 | 0.4753726 | 0.05 | 0 | 0 | 0 | 405 | 0 | 0 | 0 | 0 | 2.627116 | 405 | 2.96 | 54.21 | 31.55 | 0.86 | 3.49 | 0 | 0 | 0 | 38.73 | 31.4 | 13.98 | 6.37 | 0.36 | 60 | 0.6746179 | 91.7967 | 0.7929236 | 0.7278738 | 0.914214 | 17.31505 | 8.171452 | 10.29813 | 5.957857 | 2440.8 | 31.26 | 405 | 0
609 | 57.4 | 21.91 | 6.41 | 4.39 | 2.68 | 325 | 260 | 0.4753726 | 0.05 | 0 | 0 | 0 | 405 | 0 | 0 | 0 | 0 | 2.627116 | 405 | 2.96 | 54.21 | 31.55 | 0.86 | 3.49 | 0 | 0 | 0 | 38.73 | 31.4 | 13.98 | 6.37 | 0.36 | 101 | 0.6746179 | 91.7967 | 0.7929236 | 0.7278738 | 0.914214 | 17.31505 | 8.171452 | 10.29813 | 5.957857 | 1443.3 | 30.92 | 405 | 0
610 | 57.4 | 21.91 | 6.41 | 4.39 | 2.68 | 282 | 260 | 0.4753726 | 0.05 | 0 | 0 | 0 | 405 | 0 | 0 | 0 | 0 | 2.627116 | 405 | 2.96 | 54.21 | 31.55 | 0.86 | 3.49 | 0 | 0 | 0 | 38.73 | 31.4 | 13.98 | 6.37 | 0.36 | 141 | 0.6746179 | 91.7967 | 0.7929236 | 0.7278738 | 0.914214 | 17.31505 | 8.171452 | 10.29813 | 5.957857 | 824.3 | 29.87 | 405 | 0
611 | 57.4 | 21.91 | 6.41 | 4.39 | 2.68 | 369 | 260 | 0.4753726 | 0.05 | 0 | 0 | 0 | 405 | 0 | 0 | 0 | 0 | 2.627116 | 405 | 2.96 | 54.21 | 31.55 | 0.86 | 3.49 | 51 | 0 | 0 | 38.73 | 31.4 | 13.98 | 6.37 | 0.36 | 65.40874 | 0.6746179 | 91.7967 | 0.7929236 | 0.7278738 | 0.914214 | 17.31505 | 8.171452 | 10.29813 | 5.957857 | 5589.2 | 33.93 | 405 | 51
612 | 57.4 | 21.91 | 6.41 | 4.39 | 2.68 | 325 | 260 | 0.4753726 | 0.05 | 0 | 0 | 0 | 405 | 0 | 0 | 0 | 0 | 2.627116 | 405 | 2.96 | 54.21 | 31.55 | 0.86 | 3.49 | 85 | 0 | 0 | 38.73 | 31.4 | 13.98 | 6.37 | 0.36 | 65.40874 | 0.6746179 | 91.7967 | 0.7929236 | 0.7278738 | 0.914214 | 17.31505 | 8.171452 | 10.29813 | 5.957857 | 5303.3 | 28.35 | 405 | 85
613 | 57.4 | 21.91 | 6.41 | 4.39 | 2.68 | 282 | 260 | 0.4753726 | 0.05 | 0 | 0 | 0 | 405 | 0 | 0 | 0 | 0 | 2.627116 | 405 | 2.96 | 54.21 | 31.55 | 0.86 | 3.49 | 118 | 0 | 0 | 38.73 | 31.4 | 13.98 | 6.37 | 0.36 | 65.40874 | 0.6746179 | 91.7967 | 0.7929236 | 0.7278738 | 0.914214 | 17.31505 | 8.171452 | 10.29813 | 5.957857 | 4727.2 | 27.8 | 405 | 118
614 | 57.4 | 21.91 | 6.41 | 4.39 | 2.68 | 554 | 221 | 0.4753726 | 0.14 | 0 | 0 | 0 | 405 | 0 | 0 | 0 | 0 | 2.627116 | 405 | 2.96 | 54.21 | 31.55 | 0.86 | 3.49 | 0 | 0 | 0 | 38.73 | 31.4 | 13.98 | 6.37 | 0.36 | 65.40874 | 0.6746179 | 91.7967 | 0.7929236 | 0.7278738 | 0.914214 | 17.31505 | 8.171452 | 10.29813 | 5.957857 | 4542.5 | 48.95 | 405 | 0
615 | 57.4 | 21.91 | 6.41 | 4.39 | 2.68 | 471 | 221 | 0.4753726 | 0.02 | 0 | 0 | 0 | 405 | 0 | 0 | 0 | 0 | 2.627116 | 405 | 2.96 | 54.21 | 31.55 | 0.86 | 3.49 | 0 | 0 | 0 | 38.73 | 31.4 | 13.98 | 6.37 | 0.36 | 77 | 0.6746179 | 91.7967 | 0.7929236 | 0.7278738 | 0.914214 | 17.31505 | 8.171452 | 10.29813 | 5.957857 | 922.6 | 51.49 | 405 | 0
616 | 57.4 | 21.91 | 6.41 | 4.39 | 2.68 | 415 | 221 | 0.4753726 | 0.02 | 0 | 0 | 0 | 405 | 0 | 0 | 0 | 0 | 2.627116 | 405 | 2.96 | 54.21 | 31.55 | 0.86 | 3.49 | 0 | 0 | 0 | 38.73 | 31.4 | 13.98 | 6.37 | 0.36 | 129 | 0.6746179 | 91.7967 | 0.7929236 | 0.7278738 | 0.914214 | 17.31505 | 8.171452 | 10.29813 | 5.957857 | 386.4 | 46.24 | 405 | 0
617 | 57.4 | 21.91 | 6.41 | 4.39 | 2.68 | 360 | 221 | 0.4753726 | 0.02 | 0 | 0 | 0 | 405 | 0 | 0 | 0 | 0 | 2.627116 | 405 | 2.96 | 54.21 | 31.55 | 0.86 | 3.49 | 0 | 0 | 0 | 38.73 | 31.4 | 13.98 | 6.37 | 0.36 | 180 | 0.6746179 | 91.7967 | 0.7929236 | 0.7278738 | 0.914214 | 17.31505 | 8.171452 | 10.29813 | 5.957857 | 241.3 | 47.17 | 405 | 0
618 | 57.4 | 21.91 | 6.41 | 4.39 | 2.68 | 471 | 221 | 0.4753726 | 0.02 | 0 | 0 | 0 | 405 | 0 | 0 | 0 | 0 | 2.627116 | 405 | 2.96 | 54.21 | 31.55 | 0.86 | 3.49 | 65 | 0 | 0 | 38.73 | 31.4 | 13.98 | 6.37 | 0.36 | 65.40874 | 0.6746179 | 91.7967 | 0.7929236 | 0.7278738 | 0.914214 | 17.31505 | 8.171452 | 10.29813 | 5.957857 | 4373.4 | 48.64 | 405 | 65
619 | 57.4 | 21.91 | 6.41 | 4.39 | 2.68 | 415 | 221 | 0.4753726 | 0.02 | 0 | 0 | 0 | 405 | 0 | 0 | 0 | 0 | 2.627116 | 405 | 2.96 | 54.21 | 31.55 | 0.86 | 3.49 | 108 | 0 | 0 | 38.73 | 31.4 | 13.98 | 6.37 | 0.36 | 65.40874 | 0.6746179 | 91.7967 | 0.7929236 | 0.7278738 | 0.914214 | 17.31505 | 8.171452 | 10.29813 | 5.957857 | 3764.7 | 48.44 | 405 | 108
620 | 57.4 | 21.91 | 6.41 | 4.39 | 2.68 | 369 | 221 | 0.4753726 | 0.02 | 0 | 0 | 0 | 405 | 0 | 0 | 0 | 0 | 2.627116 | 405 | 2.96 | 54.21 | 31.55 | 0.86 | 3.49 | 151 | 0 | 0 | 38.73 | 31.4 | 13.98 | 6.37 | 0.36 | 65.40874 | 0.6746179 | 91.7967 | 0.7929236 | 0.7278738 | 0.914214 | 17.31505 | 8.171452 | 10.29813 | 5.957857 | 3215.3 | 41.94 | 405 | 151
621 | 56.4 | 21.6 | 4.9 | 3.4 | 3.3 | 425 | 145 | 0.33 | 2.6 | 0 | 0 | 0 | 1227.6 | 0 | 0 | 0 | 0 | 2.86 | 721 | 6.6 | 55.9 | 17.3 | 3.8 | 5.9 | 0 | 0 | 0 | 41.4 | 25.9 | 8.4 | 4.5 | 2.6 | 0 | 1.2 | 88.3 | 0.9 | 0.2 | 0.7 | 14 | 8.171452 | 1.13 | 5.957857 | 589.8 | 87 | 1227.6 | 0
622 | 56.4 | 21.6 | 4.9 | 3.4 | 3.3 | 425 | 145 | 0.33 | 1.6 | 0 | 0 | 0 | 1253.2 | 0 | 0 | 0 | 0 | 2.86 | 674.8 | 6.6 | 55.9 | 17.3 | 3.8 | 5.9 | 0 | 0 | 0 | 41.4 | 25.9 | 8.4 | 4.5 | 2.6 | 14 | 1.2 | 88.3 | 0.9 | 0.2 | 0.7 | 0 | 8.171452 | 10.29813 | 5.957857 | 1756.3 | 62.8 | 1253.2 | 0
623 | 56.4 | 21.6 | 4.9 | 3.4 | 3.3 | 385 | 145 | 0.33 | 2.4 | 0 | 0 | 0 | 1217.5 | 0 | 0 | 0 | 0 | 2.86 | 715.1 | 6.6 | 55.9 | 17.3 | 3.8 | 5.9 | 0 | 0 | 0 | 41.4 | 25.9 | 8.4 | 4.5 | 2.6 | 40 | 1.2 | 88.3 | 0.9 | 0.2 | 0.7 | 14 | 8.171452 | 0.96 | 5.957857 | 499.9 | 82.3 | 1217.5 | 0
624 | 56.4 | 21.6 | 4.9 | 3.4 | 3.3 | 425 | 145 | 0.29 | 2.2 | 0 | 0 | 0 | 1187 | 0 | 0 | 0 | 0 | 2.86 | 697.1 | 6.6 | 55.9 | 17.3 | 3.8 | 5.9 | 0 | 35 | 0 | 41.4 | 25.9 | 8.4 | 4.5 | 2.6 | 0 | 1.2 | 88.3 | 0.9 | 0.2 | 0.7 | 40 | 8.171452 | 0.12 | 5.957857 | 41.8 | 83.7 | 1187 | 35
625 | 56.4 | 21.6 | 4.9 | 3.4 | 3.3 | 425 | 145 | 0.29 | 1.8 | 0 | 0 | 0 | 1211.8 | 0 | 0 | 0 | 0 | 2.86 | 652.5 | 6.6 | 55.9 | 17.3 | 3.8 | 5.9 | 0 | 35 | 0 | 41.4 | 25.9 | 8.4 | 4.5 | 2.6 | 40 | 1.2 | 88.3 | 0.9 | 0.2 | 0.7 | 0 | 8.171452 | 10.29813 | 5.957857 | 1193.3 | 65.4 | 1211.8 | 35
626 | 56.4 | 21.6 | 4.9 | 3.4 | 3.3 | 385 | 145 | 0.29 | 2.2 | 0 | 0 | 0 | 1177 | 0 | 0 | 0 | 0 | 2.86 | 691.2 | 6.6 | 55.9 | 17.3 | 3.8 | 5.9 | 0 | 35 | 0 | 41.4 | 25.9 | 8.4 | 4.5 | 2.6 | 40 | 1.2 | 88.3 | 0.9 | 0.2 | 0.7 | 40 | 8.171452 | 0.77 | 5.957857 | 182.4 | 82.4 | 1177 | 35
627 | 56.4 | 21.6 | 4.9 | 3.4 | 3.3 | 425 | 145 | 0.25 | 2.2 | 0 | 0 | 0 | 1138 | 0 | 0 | 0 | 0 | 2.86 | 668.3 | 6.6 | 55.9 | 17.3 | 3.8 | 5.9 | 0 | 55 | 0 | 41.4 | 25.9 | 8.4 | 4.5 | 2.6 | 0 | 1.2 | 88.3 | 0.9 | 0.2 | 0.7 | 100 | 8.171452 | 0.15 | 5.957857 | 48.3 | 102.5 | 1138 | 55
628 | 56.4 | 21.6 | 4.9 | 3.4 | 3.3 | 425 | 145 | 0.25 | 1.8 | 0 | 0 | 0 | 1161.8 | 0 | 0 | 0 | 0 | 2.86 | 625.6 | 6.6 | 55.9 | 17.3 | 3.8 | 5.9 | 0 | 55 | 0 | 41.4 | 25.9 | 8.4 | 4.5 | 2.6 | 100 | 1.2 | 88.3 | 0.9 | 0.2 | 0.7 | 0 | 8.171452 | 10.29813 | 5.957857 | 708.3 | 77 | 1161.8 | 55
629 | 56.4 | 21.6 | 4.9 | 3.4 | 3.3 | 385 | 145 | 0.25 | 2.4 | 0 | 0 | 0 | 1127.9 | 0 | 0 | 0 | 0 | 2.86 | 662.4 | 6.6 | 55.9 | 17.3 | 3.8 | 5.9 | 0 | 55 | 0 | 41.4 | 25.9 | 8.4 | 4.5 | 2.6 | 40 | 1.2 | 88.3 | 0.9 | 0.2 | 0.7 | 100 | 8.171452 | 0.62 | 5.957857 | 164.6 | 89.5 | 1127.9 | 55
630 | 56.4 | 21.6 | 4.9 | 3.4 | 3.3 | 375 | 145 | 0.29 | 3 | 0 | 0 | 0 | 1221.5 | 0 | 0 | 0 | 0 | 2.86 | 657.7 | 6.6 | 55.9 | 17.3 | 3.8 | 5.9 | 0 | 35 | 0 | 41.4 | 25.9 | 8.4 | 4.5 | 2.6 | 0 | 1.2 | 88.3 | 0.9 | 0.2 | 0.7 | 40 | 8.171452 | 0.13 | 5.957857 | 31.3 | 96.3 | 1221.5 | 35
631 | 56.4 | 21.6 | 4.9 | 3.4 | 3.3 | 375 | 145 | 0.29 | 2 | 0 | 0 | 0 | 1207.4 | 0 | 0 | 0 | 0 | 2.86 | 650.1 | 6.6 | 55.9 | 17.3 | 3.8 | 5.9 | 0 | 35 | 0 | 41.4 | 25.9 | 8.4 | 4.5 | 2.6 | 40 | 1.2 | 88.3 | 0.9 | 0.2 | 0.7 | 0 | 8.171452 | 10.29813 | 5.957857 | 221 | 64 | 1207.4 | 35
632 | 56.4 | 21.6 | 4.9 | 3.4 | 3.3 | 335 | 145 | 0.29 | 2.8 | 0 | 0 | 0 | 1211.1 | 0 | 0 | 0 | 0 | 2.86 | 652.1 | 6.6 | 55.9 | 17.3 | 3.8 | 5.9 | 0 | 35 | 0 | 41.4 | 25.9 | 8.4 | 4.5 | 2.6 | 40 | 1.2 | 88.3 | 0.9 | 0.2 | 0.7 | 40 | 8.171452 | 0.12 | 5.957857 | 27.4 | 102 | 1211.1 | 35
633 | 56.4 | 21.6 | 4.9 | 3.4 | 3.3 | 365 | 145 | 0.29 | 2.8 | 0 | 0 | 0 | 1220.6 | 0 | 0 | 0 | 0 | 2.86 | 657.2 | 6.6 | 55.9 | 17.3 | 3.8 | 5.9 | 0 | 35 | 0 | 41.4 | 25.9 | 8.4 | 4.5 | 2.6 | 0 | 1.2 | 88.3 | 0.9 | 0.2 | 0.7 | 40 | 8.171452 | 0.1 | 5.957857 | 27.3 | 98.1 | 1220.6 | 35
634 | 56.4 | 21.6 | 4.9 | 3.4 | 3.3 | 365 | 145 | 0.29 | 2.2 | 0 | 0 | 0 | 1206.5 | 0 | 0 | 0 | 0 | 2.86 | 649.6 | 6.6 | 55.9 | 17.3 | 3.8 | 5.9 | 0 | 35 | 0 | 41.4 | 25.9 | 8.4 | 4.5 | 2.6 | 40 | 1.2 | 88.3 | 0.9 | 0.2 | 0.7 | 0 | 8.171452 | 10.29813 | 5.957857 | 184.2 | 75.2 | 1206.5 | 35
635 | 56.4 | 21.6 | 4.9 | 3.4 | 3.3 | 325 | 145 | 0.29 | 2.8 | 0 | 0 | 0 | 1210.2 | 0 | 0 | 0 | 0 | 2.86 | 651.6 | 6.6 | 55.9 | 17.3 | 3.8 | 5.9 | 0 | 35 | 0 | 41.4 | 25.9 | 8.4 | 4.5 | 2.6 | 40 | 1.2 | 88.3 | 0.9 | 0.2 | 0.7 | 40 | 8.171452 | 0.1 | 5.957857 | 24.9 | 91.3 | 1210.2 | 35
636 | 62.73 | 17.8 | 6.38 | 1.94 | 5.83 | 400 | 172 | 0.43 | 1.2 | 0 | 0 | 0 | 0 | 859 | 0 | 0 | 0 | 2.53 | 870 | 2.41 | 57.36 | 28.68 | 1.28 | 4.29 | 0 | 0 | 0 | 38.07561 | 35.16679 | 13.59891 | 7.924904 | 1.536918 | 65.40874 | 0.6746179 | 91.7967 | 0.7929236 | 0.7278738 | 0.914214 | 17.31505 | 8.171452 | 0.78 | 5.957857 | 2327.747 | 35.4 | 859 | 0
637 | 62.73 | 17.8 | 6.38 | 1.94 | 5.83 | 340 | 172 | 0.43 | 1.2 | 0 | 0 | 0 | 0 | 859 | 0 | 0 | 0 | 2.53 | 870 | 2.41 | 57.36 | 28.68 | 1.28 | 4.29 | 0 | 60 | 0 | 38.07561 | 35.16679 | 13.59891 | 7.924904 | 1.536918 | 65.40874 | 0.6746179 | 91.7967 | 0.7929236 | 0.7278738 | 0.914214 | 17.31505 | 8.171452 | 0.73 | 5.957857 | 2327.747 | 38.6 | 859 | 60
638 | 62.73 | 17.8 | 6.38 | 1.94 | 5.83 | 280 | 172 | 0.43 | 1.2 | 0 | 0 | 0 | 0 | 859 | 0 | 0 | 0 | 2.53 | 870 | 2.41 | 57.36 | 28.68 | 1.28 | 4.29 | 0 | 120 | 0 | 38.07561 | 35.16679 | 13.59891 | 7.924904 | 1.536918 | 65.40874 | 0.6746179 | 91.7967 | 0.7929236 | 0.7278738 | 0.914214 | 17.31505 | 8.171452 | 0.7 | 5.957857 | 2327.747 | 40.3 | 859 | 120
639 | 62.73 | 17.8 | 6.38 | 1.94 | 5.83 | 220 | 172 | 0.43 | 1.2 | 0 | 0 | 0 | 0 | 859 | 0 | 0 | 0 | 2.53 | 870 | 2.41 | 57.36 | 28.68 | 1.28 | 4.29 | 0 | 180 | 0 | 38.07561 | 35.16679 | 13.59891 | 7.924904 | 1.536918 | 65.40874 | 0.6746179 | 91.7967 | 0.7929236 | 0.7278738 | 0.914214 | 17.31505 | 8.171452 | 0.83 | 5.957857 | 2327.747 | 28.5 | 859 | 180
640 | 62.73 | 17.8 | 6.38 | 1.94 | 5.83 | 440 | 163 | 0.37 | 1.2 | 0 | 0 | 0 | 0 | 861 | 0 | 0 | 0 | 2.53 | 843 | 2.41 | 57.36 | 28.68 | 1.28 | 4.29 | 0 | 0 | 0 | 38.07561 | 35.16679 | 13.59891 | 7.924904 | 1.536918 | 65.40874 | 0.6746179 | 91.7967 | 0.7929236 | 0.7278738 | 0.914214 | 17.31505 | 8.171452 | 0.73 | 5.957857 | 2327.747 | 40.7 | 861 | 0
641 | 62.73 | 17.8 | 6.38 | 1.94 | 5.83 | 374 | 163 | 0.37 | 1.2 | 0 | 0 | 0 | 0 | 861 | 0 | 0 | 0 | 2.53 | 843 | 2.41 | 57.36 | 28.68 | 1.28 | 4.29 | 0 | 66 | 0 | 38.07561 | 35.16679 | 13.59891 | 7.924904 | 1.536918 | 65.40874 | 0.6746179 | 91.7967 | 0.7929236 | 0.7278738 | 0.914214 | 17.31505 | 8.171452 | 0.7 | 5.957857 | 2327.747 | 42.1 | 861 | 66
642 | 62.73 | 17.8 | 6.38 | 1.94 | 5.83 | 308 | 163 | 0.37 | 1.2 | 0 | 0 | 0 | 0 | 861 | 0 | 0 | 0 | 2.53 | 843 | 2.41 | 57.36 | 28.68 | 1.28 | 4.29 | 0 | 132 | 0 | 38.07561 | 35.16679 | 13.59891 | 7.924904 | 1.536918 | 65.40874 | 0.6746179 | 91.7967 | 0.7929236 | 0.7278738 | 0.914214 | 17.31505 | 8.171452 | 0.62 | 5.957857 | 2327.747 | 44.3 | 861 | 132
643 | 62.73 | 17.8 | 6.38 | 1.94 | 5.83 | 242 | 163 | 0.37 | 1.2 | 0 | 0 | 0 | 0 | 861 | 0 | 0 | 0 | 2.53 | 843 | 2.41 | 57.36 | 28.68 | 1.28 | 4.29 | 0 | 198 | 0 | 38.07561 | 35.16679 | 13.59891 | 7.924904 | 1.536918 | 65.40874 | 0.6746179 | 91.7967 | 0.7929236 | 0.7278738 | 0.914214 | 17.31505 | 8.171452 | 0.83 | 5.957857 | 2327.747 | 34.5 | 861 | 198
644 | 62.73 | 17.8 | 6.38 | 1.94 | 5.83 | 460 | 157 | 0.34 | 1.2 | 0 | 0 | 0 | 0 | 852 | 0 | 0 | 0 | 2.53 | 840 | 2.41 | 57.36 | 28.68 | 1.28 | 4.29 | 0 | 0 | 0 | 38.07561 | 35.16679 | 13.59891 | 7.924904 | 1.536918 | 65.40874 | 0.6746179 | 91.7967 | 0.7929236 | 0.7278738 | 0.914214 | 17.31505 | 8.171452 | 0.7 | 5.957857 | 2327.747 | 45.2 | 852 | 0
645 | 62.73 | 17.8 | 6.38 | 1.94 | 5.83 | 391 | 157 | 0.34 | 1.2 | 0 | 0 | 0 | 0 | 852 | 0 | 0 | 0 | 2.53 | 840 | 2.41 | 57.36 | 28.68 | 1.28 | 4.29 | 0 | 69 | 0 | 38.07561 | 35.16679 | 13.59891 | 7.924904 | 1.536918 | 65.40874 | 0.6746179 | 91.7967 | 0.7929236 | 0.7278738 | 0.914214 | 17.31505 | 8.171452 | 0.65 | 5.957857 | 2327.747 | 49.7 | 852 | 69
646 | 62.73 | 17.8 | 6.38 | 1.94 | 5.83 | 322 | 157 | 0.34 | 1.2 | 0 | 0 | 0 | 0 | 852 | 0 | 0 | 0 | 2.53 | 840 | 2.41 | 57.36 | 28.68 | 1.28 | 4.29 | 0 | 138 | 0 | 38.07561 | 35.16679 | 13.59891 | 7.924904 | 1.536918 | 65.40874 | 0.6746179 | 91.7967 | 0.7929236 | 0.7278738 | 0.914214 | 17.31505 | 8.171452 | 0.59 | 5.957857 | 2327.747 | 52.3 | 852 | 138
647 | 62.73 | 17.8 | 6.38 | 1.94 | 5.83 | 253 | 157 | 0.34 | 1.2 | 0 | 0 | 0 | 0 | 852 | 0 | 0 | 0 | 2.53 | 840 | 2.41 | 57.36 | 28.68 | 1.28 | 4.29 | 0 | 207 | 0 | 38.07561 | 35.16679 | 13.59891 | 7.924904 | 1.536918 | 65.40874 | 0.6746179 | 91.7967 | 0.7929236 | 0.7278738 | 0.914214 | 17.31505 | 8.171452 | 0.77 | 5.957857 | 2327.747 | 39.3 | 852 | 207
648 | 61.71 | 20.07 | 5.09 | 1.58 | 2.93 | 350 | 132.37 | 0.378 | 1.5 | 0 | 0 | 0 | 0 | 1125 | 0 | 0 | 0 | 2.4 | 750 | 7.01 | 45.19 | 17.82 | 1.12 | 8.18 | 0 | 0 | 0 | 39.02 | 36.87 | 12.51 | 9.23 | 1.48 | 0 | 0.6746179 | 91.7967 | 0.7929236 | 0.7278738 | 0.914214 | 17.31505 | 8.171452 | 9.71 | 5.957857 | 2327.747 | 37.22 | 1125 | 0
649 | 61.71 | 20.07 | 5.09 | 1.58 | 2.93 | 390 | 138.67 | 0.355 | 1.5 | 0 | 0 | 0 | 0 | 1101 | 0 | 0 | 0 | 2.4 | 734 | 7.01 | 45.19 | 17.82 | 1.12 | 8.18 | 0 | 0 | 0 | 39.02 | 36.87 | 12.51 | 9.23 | 1.48 | 0 | 0.6746179 | 91.7967 | 0.7929236 | 0.7278738 | 0.914214 | 17.31505 | 8.171452 | 9.29 | 5.957857 | 2327.747 | 41.88 | 1101 | 0
650 | 61.71 | 20.07 | 5.09 | 1.58 | 2.93 | 430 | 141 | 0.33 | 1.5 | 0 | 0 | 0 | 0 | 1077 | 0 | 0 | 0 | 2.4 | 718 | 7.01 | 45.19 | 17.82 | 1.12 | 8.18 | 0 | 0 | 0 | 39.02 | 36.87 | 12.51 | 9.23 | 1.48 | 0 | 0.6746179 | 91.7967 | 0.7929236 | 0.7278738 | 0.914214 | 17.31505 | 8.171452 | 8.1 | 5.957857 | 2327.747 | 45.44 | 1077 | 0
651 | 61.71 | 20.07 | 5.09 | 1.58 | 2.93 | 470 | 149.33 | 0.318 | 1.5 | 0 | 0 | 0 | 0 | 1053 | 0 | 0 | 0 | 2.4 | 702 | 7.01 | 45.19 | 17.82 | 1.12 | 8.18 | 0 | 0 | 0 | 39.02 | 36.87 | 12.51 | 9.23 | 1.48 | 0 | 0.6746179 | 91.7967 | 0.7929236 | 0.7278738 | 0.914214 | 17.31505 | 8.171452 | 6.01 | 5.957857 | 2327.747 | 50.54 | 1053 | 0
652 | 61.71 | 20.07 | 5.09 | 1.58 | 2.93 | 175 | 143.84 | 0.822 | 1.5 | 0 | 0 | 0 | 0 | 1125 | 0 | 0 | 0 | 2.4 | 750 | 7.01 | 45.19 | 17.82 | 1.12 | 8.18 | 0 | 0 | 0 | 39.02 | 36.87 | 12.51 | 9.23 | 1.48 | 175 | 0.6746179 | 91.7967 | 0.7929236 | 0.7278738 | 0.914214 | 17.31505 | 8.171452 | 3.84 | 5.957857 | 2327.747 | 33.78 | 1125 | 0
653 | 61.71 | 20.07 | 5.09 | 1.58 | 2.93 | 195 | 141.53 | 0.726 | 1.5 | 0 | 0 | 0 | 0 | 1101 | 0 | 0 | 0 | 2.4 | 734 | 7.01 | 45.19 | 17.82 | 1.12 | 8.18 | 0 | 0 | 0 | 39.02 | 36.87 | 12.51 | 9.23 | 1.48 | 195 | 0.6746179 | 91.7967 | 0.7929236 | 0.7278738 | 0.914214 | 17.31505 | 8.171452 | 3.65 | 5.957857 | 2327.747 | 37.45 | 1101 | 0
654 | 61.71 | 20.07 | 5.09 | 1.58 | 2.93 | 215 | 142.69 | 0.664 | 1.5 | 0 | 0 | 0 | 0 | 1077 | 0 | 0 | 0 | 2.4 | 718 | 7.01 | 45.19 | 17.82 | 1.12 | 8.18 | 0 | 0 | 0 | 39.02 | 36.87 | 12.51 | 9.23 | 1.48 | 215 | 0.6746179 | 91.7967 | 0.7929236 | 0.7278738 | 0.914214 | 17.31505 | 8.171452 | 3.52 | 5.957857 | 2327.747 | 40.42 | 1077 | 0
655 | 61.71 | 20.07 | 5.09 | 1.58 | 2.93 | 235 | 151.15 | 0.643 | 1.5 | 0 | 0 | 0 | 0 | 1053 | 0 | 0 | 0 | 2.4 | 702 | 7.01 | 45.19 | 17.82 | 1.12 | 8.18 | 0 | 0 | 0 | 39.02 | 36.87 | 12.51 | 9.23 | 1.48 | 235 | 0.6746179 | 91.7967 | 0.7929236 | 0.7278738 | 0.914214 | 17.31505 | 8.171452 | 3.32 | 5.957857 | 2327.747 | 42.65 | 1053 | 0
656 | 61.71 | 20.07 | 5.09 | 1.58 | 2.93 | 175 | 140.52 | 0.803 | 1.5 | 0 | 0 | 0 | 0 | 1125 | 0 | 0 | 0 | 2.4 | 750 | 7.01 | 45.19 | 17.82 | 1.12 | 8.18 | 0 | 175 | 0 | 39.02 | 36.87 | 12.51 | 9.23 | 1.48 | 0 | 0.6746179 | 91.7967 | 0.7929236 | 0.7278738 | 0.914214 | 17.31505 | 8.171452 | 6.16 | 5.957857 | 2327.747 | 28.52 | 1125 | 175
657 | 61.71 | 20.07 | 5.09 | 1.58 | 2.93 | 195 | 141.53 | 0.726 | 1.5 | 0 | 0 | 0 | 0 | 1101 | 0 | 0 | 0 | 2.4 | 734 | 7.01 | 45.19 | 17.82 | 1.12 | 8.18 | 0 | 195 | 0 | 39.02 | 36.87 | 12.51 | 9.23 | 1.48 | 0 | 0.6746179 | 91.7967 | 0.7929236 | 0.7278738 | 0.914214 | 17.31505 | 8.171452 | 5.77 | 5.957857 | 2327.747 | 33.35 | 1101 | 195
658 | 61.71 | 20.07 | 5.09 | 1.58 | 2.93 | 215 | 142.69 | 0.664 | 1.5 | 0 | 0 | 0 | 0 | 1077 | 0 | 0 | 0 | 2.4 | 718 | 7.01 | 45.19 | 17.82 | 1.12 | 8.18 | 0 | 215 | 0 | 39.02 | 36.87 | 12.51 | 9.23 | 1.48 | 0 | 0.6746179 | 91.7967 | 0.7929236 | 0.7278738 | 0.914214 | 17.31505 | 8.171452 | 5.28 | 5.957857 | 2327.747 | 36.52 | 1077 | 215
659 | 61.71 | 20.07 | 5.09 | 1.58 | 2.93 | 235 | 145.26 | 0.618 | 1.5 | 0 | 0 | 0 | 0 | 1053 | 0 | 0 | 0 | 2.4 | 702 | 7.01 | 45.19 | 17.82 | 1.12 | 8.18 | 0 | 235 | 0 | 39.02 | 36.87 | 12.51 | 9.23 | 1.48 | 0 | 0.6746179 | 91.7967 | 0.7929236 | 0.7278738 | 0.914214 | 17.31505 | 8.171452 | 5.3 | 5.957857 | 2327.747 | 39.82 | 1053 | 235
660 | 63.68 | 17.67 | 4.72 | 1.2 | 2.26 | 280 | 159.4 | 0.5692857 | 1.135922 | 0 | 0 | 0 | 594.2 | 0 | 0 | 0 | 0 | 2.627116 | 1158.1 | 1.76 | 67.48 | 23.94 | 1.16 | 4.63 | 120 | 0 | 0 | 38.07561 | 35.16679 | 13.59891 | 7.924904 | 1.536918 | 65.40874 | 0.6746179 | 91.7967 | 0.7929236 | 0.7278738 | 0.914214 | 17.31505 | 8.171452 | 7.5 | 5.957857 | 2327.747 | 39.5 | 594.2 | 120
661 | 59.7 | 24.6 | 7.3 | 3.8 | 4 | 327 | 170 | 0.5198777 | 0.5 | 0 | 0 | 0 | 1054 | 0 | 0 | 0 | 0 | 2.627116 | 740 | 3.6 | 52.1 | 26.5 | 1.2 | 9.6 | 0 | 113 | 0 | 38.07561 | 35.16679 | 13.59891 | 7.924904 | 1.536918 | 65.40874 | 0.3 | 90.6 | 0.6 | 0.6 | 0.914214 | 14 | 8.171452 | 0.864 | 5.957857 | 1232 | 43.8 | 1054 | 113
662 | 59.7 | 24.6 | 7.3 | 3.8 | 4 | 386 | 200 | 0.5181347 | 0.8 | 0 | 0 | 0 | 795 | 0 | 0 | 0 | 0 | 2.627116 | 795 | 3.6 | 52.1 | 26.5 | 1.2 | 9.6 | 0 | 134 | 0 | 38.07561 | 35.16679 | 13.59891 | 7.924904 | 1.536918 | 65.40874 | 0.3 | 90.6 | 0.6 | 0.6 | 0.914214 | 16 | 8.171452 | 9.01 | 5.957857 | 1308 | 44.8 | 795 | 134
663 | 63.78 | 22.41 | 5.76 | 1.96 | 3.67 | 502 | 226 | 0.4501992 | 1.135922 | 0 | 0 | 0 | 0 | 1169 | 0 | 0 | 0 | 2.51 | 550 | 2.98 | 67.81 | 20.54 | 2.29 | 4.59 | 0 | 0 | 0 | 38.07561 | 35.16679 | 13.59891 | 7.924904 | 1.536918 | 65.40874 | 0.6746179 | 91.7967 | 0.7929236 | 0.7278738 | 0.914214 | 17.31505 | 8.171452 | 8.6 | 5.957857 | 1815 | 51.48264 | 1169 | 0
664 | 61.39 | 23.62 | 4.86 | 1.68 | 3.33 | 315 | 170 | 0.5396825 | 1.4 | 0 | 0 | 0 | 1003 | 0 | 0 | 0 | 0 | 2.23 | 756.65 | 6.28 | 48.33 | 34.79 | 1.08 | 5.96 | 135 | 0 | 0 | 38.07561 | 35.16679 | 13.59891 | 7.924904 | 1.536918 | 65.40874 | 0.6746179 | 91.7967 | 0.7929236 | 0.7278738 | 0.914214 | 17.31505 | 8.171452 | 0.8207 | 5.957857 | 1305.45 | 50.22 | 1003 | 135
665 | 68.3 | 19.37 | 3.92 | 1.61 | 3.69 | 250 | 205.6 | 0.8224 | 0.5 | 0 | 0 | 0 | 0 | 986 | 0 | 0 | 0 | 3 | 714 | 2.39 | 54.38 | 30.18 | 0.37 | 4.92 | 0 | 250 | 0 | 38.07561 | 35.16679 | 13.59891 | 7.924904 | 1.536918 | 65.40874 | 0.6746179 | 91.7967 | 0.7929236 | 0.7278738 | 0.914214 | 17.31505 | 8.171452 | 10.29813 | 5.957857 | 2327.747 | 35 | 986 | 250
666 | 68.3 | 19.37 | 3.92 | 1.61 | 3.69 | 10.58 | 3.81 | 0.3601134 | 0.6 | 0 | 0 | 0 | 0 | 27.38 | 0 | 0 | 0 | 3 | 18.25 | 2.39 | 54.38 | 30.18 | 0.37 | 4.92 | 0 | 250 | 0 | 38.07561 | 35.16679 | 13.59891 | 7.924904 | 1.536918 | 65.40874 | 0.6746179 | 91.7967 | 0.7929236 | 0.7278738 | 0.914214 | 17.31505 | 8.171452 | 1.17 | 5.957857 | 976 | 51.48264 | 27.38 | 250
667 | 68.3 | 19.37 | 3.92 | 1.61 | 3.69 | 450 | 135 | 0.3 | 0.8 | 0 | 0 | 0 | 0 | 1105 | 0 | 0 | 0 | 3 | 715 | 2.39 | 54.38 | 30.18 | 0.37 | 4.92 | 0 | 250 | 0 | 38.07561 | 35.16679 | 13.59891 | 7.924904 | 1.536918 | 65.40874 | 0.6746179 | 91.7967 | 0.7929236 | 0.7278738 | 0.914214 | 17.31505 | 8.171452 | 0.93 | 5.957857 | 800 | 64 | 1105 | 250
668 | 61.71 | 20.07 | 5.09 | 1.58 | 2.93 | 350 | 167.368 | 0.4753726 | 1.135922 | 0 | 0 | 0 | 0 | 1167 | 0 | 0 | 0 | 2.4 | 778 | 2.48 | 55.65 | 32.92 | 0.43 | 5.18 | 0 | 0 | 0 | 36.01 | 29.81 | 17.33 | 9.77 | 0.83 | 0 | 0.6746179 | 91.7967 | 0.7929236 | 0.7278738 | 0.914214 | 17.31505 | 8.171452 | 9 | 5.957857 | 2327.747 | 70.8 | 1167 | 0
669 | 61.71 | 20.07 | 5.09 | 1.58 | 2.93 | 390 | 167.368 | 0.4753726 | 1.135922 | 0 | 0 | 0 | 0 | 1142 | 0 | 0 | 0 | 2.4 | 761 | 2.48 | 55.65 | 32.92 | 0.43 | 5.18 | 0 | 0 | 0 | 36.01 | 29.81 | 17.33 | 9.77 | 0.83 | 0 | 0.6746179 | 91.7967 | 0.7929236 | 0.7278738 | 0.914214 | 17.31505 | 8.171452 | 8.31 | 5.957857 | 2327.747 | 71.2 | 1142 | 0
670 | 61.71 | 20.07 | 5.09 | 1.58 | 2.93 | 430 | 167.368 | 0.4753726 | 1.135922 | 0 | 0 | 0 | 0 | 1116 | 0 | 0 | 0 | 2.4 | 744 | 2.48 | 55.65 | 32.92 | 0.43 | 5.18 | 0 | 0 | 0 | 36.01 | 29.81 | 17.33 | 9.77 | 0.83 | 0 | 0.6746179 | 91.7967 | 0.7929236 | 0.7278738 | 0.914214 | 17.31505 | 8.171452 | 5.44 | 5.957857 | 2327.747 | 72 | 1116 | 0
671 | 61.71 | 20.07 | 5.09 | 1.58 | 2.93 | 470 | 167.368 | 0.4753726 | 1.135922 | 0 | 0 | 0 | 0 | 1091 | 0 | 0 | 0 | 2.4 | 727 | 2.48 | 55.65 | 32.92 | 0.43 | 5.18 | 0 | 0 | 0 | 36.01 | 29.81 | 17.33 | 9.77 | 0.83 | 0 | 0.6746179 | 91.7967 | 0.7929236 | 0.7278738 | 0.914214 | 17.31505 | 8.171452 | 5.08 | 5.957857 | 2327.747 | 85.5 | 1091 | 0
672 | 61.71 | 20.07 | 5.09 | 1.58 | 2.93 | 175 | 167.368 | 0.4753726 | 1.135922 | 0 | 0 | 0 | 0 | 1143 | 0 | 0 | 0 | 2.4 | 762 | 2.48 | 55.65 | 32.92 | 0.43 | 5.18 | 0 | 175 | 0 | 36.01 | 29.81 | 17.33 | 9.77 | 0.83 | 0 | 0.6746179 | 91.7967 | 0.7929236 | 0.7278738 | 0.914214 | 17.31505 | 8.171452 | 19.11 | 5.957857 | 2327.747 | 44.4 | 1143 | 175
673 | 61.71 | 20.07 | 5.09 | 1.58 | 2.93 | 195 | 167.368 | 0.4753726 | 1.135922 | 0 | 0 | 0 | 0 | 1118 | 0 | 0 | 0 | 2.4 | 745 | 2.48 | 55.65 | 32.92 | 0.43 | 5.18 | 0 | 195 | 0 | 36.01 | 29.81 | 17.33 | 9.77 | 0.83 | 0 | 0.6746179 | 91.7967 | 0.7929236 | 0.7278738 | 0.914214 | 17.31505 | 8.171452 | 18.6 | 5.957857 | 2327.747 | 46.4 | 1118 | 195
674 | 61.71 | 20.07 | 5.09 | 1.58 | 2.93 | 215 | 167.368 | 0.4753726 | 1.135922 | 0 | 0 | 0 | 0 | 1092 | 0 | 0 | 0 | 2.4 | 728 | 2.48 | 55.65 | 32.92 | 0.43 | 5.18 | 0 | 215 | 0 | 36.01 | 29.81 | 17.33 | 9.77 | 0.83 | 0 | 0.6746179 | 91.7967 | 0.7929236 | 0.7278738 | 0.914214 | 17.31505 | 8.171452 | 16.93 | 5.957857 | 2327.747 | 48.8 | 1092 | 215
675 | 61.71 | 20.07 | 5.09 | 1.58 | 2.93 | 235 | 167.368 | 0.4753726 | 1.135922 | 0 | 0 | 0 | 0 | 1067 | 0 | 0 | 0 | 2.4 | 711 | 2.48 | 55.65 | 32.92 | 0.43 | 5.18 | 0 | 235 | 0 | 36.01 | 29.81 | 17.33 | 9.77 | 0.83 | 0 | 0.6746179 | 91.7967 | 0.7929236 | 0.7278738 | 0.914214 | 17.31505 | 8.171452 | 14.3 | 5.957857 | 2327.747 | 50.3 | 1067 | 235
676 | 61.71 | 20.07 | 5.09 | 1.58 | 2.93 | 175 | 167.368 | 0.4753726 | 1.135922 | 0 | 0 | 0 | 0 | 1143 | 0 | 0 | 0 | 2.4 | 762 | 2.48 | 55.65 | 32.92 | 0.43 | 5.18 | 0 | 0 | 0 | 36.01 | 29.81 | 17.33 | 9.77 | 0.83 | 175 | 0.6746179 | 91.7967 | 0.7929236 | 0.7278738 | 0.914214 | 17.31505 | 8.171452 | 8.08 | 5.957857 | 2327.747 | 54.2 | 1143 | 0
677 | 61.71 | 20.07 | 5.09 | 1.58 | 2.93 | 195 | 167.368 | 0.4753726 | 1.135922 | 0 | 0 | 0 | 0 | 1118 | 0 | 0 | 0 | 2.4 | 745 | 2.48 | 55.65 | 32.92 | 0.43 | 5.18 | 0 | 0 | 0 | 36.01 | 29.81 | 17.33 | 9.77 | 0.83 | 195 | 0.6746179 | 91.7967 | 0.7929236 | 0.7278738 | 0.914214 | 17.31505 | 8.171452 | 6.32 | 5.957857 | 2327.747 | 65.8 | 1118 | 0
678 | 61.71 | 20.07 | 5.09 | 1.58 | 2.93 | 215 | 167.368 | 0.4753726 | 1.135922 | 0 | 0 | 0 | 0 | 1092 | 0 | 0 | 0 | 2.4 | 728 | 2.48 | 55.65 | 32.92 | 0.43 | 5.18 | 0 | 0 | 0 | 36.01 | 29.81 | 17.33 | 9.77 | 0.83 | 215 | 0.6746179 | 91.7967 | 0.7929236 | 0.7278738 | 0.914214 | 17.31505 | 8.171452 | 4.85 | 5.957857 | 2327.747 | 61.9 | 1092 | 0
679 | 61.71 | 20.07 | 5.09 | 1.58 | 2.93 | 235 | 167.368 | 0.4753726 | 1.135922 | 0 | 0 | 0 | 0 | 1067 | 0 | 0 | 0 | 2.4 | 711 | 2.48 | 55.65 | 32.92 | 0.43 | 5.18 | 0 | 0 | 0 | 36.01 | 29.81 | 17.33 | 9.77 | 0.83 | 235 | 0.6746179 | 91.7967 | 0.7929236 | 0.7278738 | 0.914214 | 17.31505 | 8.171452 | 3.25 | 5.957857 | 2327.747 | 67 | 1067 | 0
680 | 61.71 | 20.07 | 5.09 | 1.58 | 2.93 | 175 | 167.368 | 0.4753726 | 1.135922 | 0 | 0 | 0 | 0 | 1143 | 0 | 0 | 0 | 2.4 | 762 | 2.48 | 55.65 | 32.92 | 0.43 | 5.18 | 0 | 87.5 | 0 | 36.01 | 29.81 | 17.33 | 9.77 | 0.83 | 87.5 | 0.6746179 | 91.7967 | 0.7929236 | 0.7278738 | 0.914214 | 17.31505 | 8.171452 | 11.5 | 5.957857 | 2327.747 | 51.8 | 1143 | 87.5
681 | 61.71 | 20.07 | 5.09 | 1.58 | 2.93 | 195 | 167.368 | 0.4753726 | 1.135922 | 0 | 0 | 0 | 0 | 1118 | 0 | 0 | 0 | 2.4 | 745 | 2.48 | 55.65 | 32.92 | 0.43 | 5.18 | 0 | 97.5 | 0 | 36.01 | 29.81 | 17.33 | 9.77 | 0.83 | 97.5 | 0.6746179 | 91.7967 | 0.7929236 | 0.7278738 | 0.914214 | 17.31505 | 8.171452 | 8.21 | 5.957857 | 2327.747 | 53.3 | 1118 | 97.5
682 | 61.71 | 20.07 | 5.09 | 1.58 | 2.93 | 215 | 167.368 | 0.4753726 | 1.135922 | 0 | 0 | 0 | 0 | 1092 | 0 | 0 | 0 | 2.4 | 728 | 2.48 | 55.65 | 32.92 | 0.43 | 5.18 | 0 | 107.5 | 0 | 36.01 | 29.81 | 17.33 | 9.77 | 0.83 | 107.5 | 0.6746179 | 91.7967 | 0.7929236 | 0.7278738 | 0.914214 | 17.31505 | 8.171452 | 6.44 | 5.957857 | 2327.747 | 64.9 | 1092 | 107.5
683 | 61.71 | 20.07 | 5.09 | 1.58 | 2.93 | 235 | 167.368 | 0.4753726 | 1.135922 | 0 | 0 | 0 | 0 | 1067 | 0 | 0 | 0 | 2.4 | 711 | 2.48 | 55.65 | 32.92 | 0.43 | 5.18 | 0 | 117.5 | 0 | 36.01 | 29.81 | 17.33 | 9.77 | 0.83 | 117.5 | 0.6746179 | 91.7967 | 0.7929236 | 0.7278738 | 0.914214 | 17.31505 | 8.171452 | 6.13 | 5.957857 | 2327.747 | 65.1 | 1067 | 117.5
684 | 61.71 | 20.07 | 5.09 | 1.58 | 2.93 | 175 | 167.368 | 0.4753726 | 1.135922 | 0 | 0 | 0 | 0 | 1143 | 0 | 0 | 0 | 2.4 | 762 | 2.48 | 55.65 | 32.92 | 0.43 | 5.18 | 0 | 140 | 0 | 36.01 | 29.81 | 17.33 | 9.77 | 0.83 | 0 | 0.6746179 | 91.7967 | 0.7929236 | 0.7278738 | 0.914214 | 17.31505 | 8.171452 | 7.2 | 5.957857 | 2327.747 | 39.6 | 1143 | 140
685 | 61.71 | 20.07 | 5.09 | 1.58 | 2.93 | 195 | 167.368 | 0.4753726 | 1.135922 | 0 | 0 | 0 | 0 | 1118 | 0 | 0 | 0 | 2.4 | 745 | 2.48 | 55.65 | 32.92 | 0.43 | 5.18 | 0 | 156 | 0 | 36.01 | 29.81 | 17.33 | 9.77 | 0.83 | 0 | 0.6746179 | 91.7967 | 0.7929236 | 0.7278738 | 0.914214 | 17.31505 | 8.171452 | 6.46 | 5.957857 | 2327.747 | 46 | 1118 | 156
686 | 61.71 | 20.07 | 5.09 | 1.58 | 2.93 | 215 | 167.368 | 0.4753726 | 1.135922 | 0 | 0 | 0 | 0 | 1092 | 0 | 0 | 0 | 2.4 | 728 | 2.48 | 55.65 | 32.92 | 0.43 | 5.18 | 0 | 172 | 0 | 36.01 | 29.81 | 17.33 | 9.77 | 0.83 | 0 | 0.6746179 | 91.7967 | 0.7929236 | 0.7278738 | 0.914214 | 17.31505 | 8.171452 | 6.12 | 5.957857 | 2327.747 | 41.7 | 1092 | 172
687 | 61.71 | 20.07 | 5.09 | 1.58 | 2.93 | 235 | 167.368 | 0.4753726 | 1.135922 | 0 | 0 | 0 | 0 | 1067 | 0 | 0 | 0 | 2.4 | 711 | 2.48 | 55.65 | 32.92 | 0.43 | 5.18 | 0 | 188 | 0 | 36.01 | 29.81 | 17.33 | 9.77 | 0.83 | 0 | 0.6746179 | 91.7967 | 0.7929236 | 0.7278738 | 0.914214 | 17.31505 | 8.171452 | 5.79 | 5.957857 | 2327.747 | 47.6 | 1067 | 188
688 | 61.71 | 20.07 | 5.09 | 1.58 | 2.93 | 175 | 167.368 | 0.4753726 | 1.135922 | 0 | 0 | 0 | 0 | 1143 | 0 | 0 | 0 | 2.4 | 762 | 2.48 | 55.65 | 32.92 | 0.43 | 5.18 | 0 | 0 | 0 | 36.01 | 29.81 | 17.33 | 9.77 | 0.83 | 140 | 0.6746179 | 91.7967 | 0.7929236 | 0.7278738 | 0.914214 | 17.31505 | 8.171452 | 2.73 | 5.957857 | 2327.747 | 64.9 | 1143 | 0
689 | 61.71 | 20.07 | 5.09 | 1.58 | 2.93 | 195 | 167.368 | 0.4753726 | 1.135922 | 0 | 0 | 0 | 0 | 1118 | 0 | 0 | 0 | 2.4 | 745 | 2.48 | 55.65 | 32.92 | 0.43 | 5.18 | 0 | 0 | 0 | 36.01 | 29.81 | 17.33 | 9.77 | 0.83 | 156 | 0.6746179 | 91.7967 | 0.7929236 | 0.7278738 | 0.914214 | 17.31505 | 8.171452 | 2.2 | 5.957857 | 2327.747 | 68 | 1118 | 0
690 | 61.71 | 20.07 | 5.09 | 1.58 | 2.93 | 215 | 167.368 | 0.4753726 | 1.135922 | 0 | 0 | 0 | 0 | 1092 | 0 | 0 | 0 | 2.4 | 728 | 2.48 | 55.65 | 32.92 | 0.43 | 5.18 | 0 | 0 | 0 | 36.01 | 29.81 | 17.33 | 9.77 | 0.83 | 172 | 0.6746179 | 91.7967 | 0.7929236 | 0.7278738 | 0.914214 | 17.31505 | 8.171452 | 2.12 | 5.957857 | 2327.747 | 65.9 | 1092 | 0
691 | 61.71 | 20.07 | 5.09 | 1.58 | 2.93 | 235 | 167.368 | 0.4753726 | 1.135922 | 0 | 0 | 0 | 0 | 1067 | 0 | 0 | 0 | 2.4 | 711 | 2.48 | 55.65 | 32.92 | 0.43 | 5.18 | 0 | 0 | 0 | 36.01 | 29.81 | 17.33 | 9.77 | 0.83 | 188 | 0.6746179 | 91.7967 | 0.7929236 | 0.7278738 | 0.914214 | 17.31505 | 8.171452 | 1.98 | 5.957857 | 2327.747 | 77.3 | 1067 | 0
692 | 61.71 | 20.07 | 5.09 | 1.58 | 2.93 | 175 | 167.368 | 0.4753726 | 1.135922 | 0 | 0 | 0 | 0 | 1143 | 0 | 0 | 0 | 2.4 | 762 | 2.48 | 55.65 | 32.92 | 0.43 | 5.18 | 0 | 70 | 0 | 36.01 | 29.81 | 17.33 | 9.77 | 0.83 | 70 | 0.6746179 | 91.7967 | 0.7929236 | 0.7278738 | 0.914214 | 17.31505 | 8.171452 | 5.96 | 5.957857 | 2327.747 | 600.4 | 1143 | 70
693 | 61.71 | 20.07 | 5.09 | 1.58 | 2.93 | 195 | 167.368 | 0.4753726 | 1.135922 | 0 | 0 | 0 | 0 | 1118 | 0 | 0 | 0 | 2.4 | 745 | 2.48 | 55.65 | 32.92 | 0.43 | 5.18 | 0 | 78 | 0 | 36.01 | 29.81 | 17.33 | 9.77 | 0.83 | 78 | 0.6746179 | 91.7967 | 0.7929236 | 0.7278738 | 0.914214 | 17.31505 | 8.171452 | 5.13 | 5.957857 | 2327.747 | 69.3 | 1118 | 78
694 | 61.71 | 20.07 | 5.09 | 1.58 | 2.93 | 215 | 167.368 | 0.4753726 | 1.135922 | 0 | 0 | 0 | 0 | 1092 | 0 | 0 | 0 | 2.4 | 728 | 2.48 | 55.65 | 32.92 | 0.43 | 5.18 | 0 | 86 | 0 | 36.01 | 29.81 | 17.33 | 9.77 | 0.83 | 86 | 0.6746179 | 91.7967 | 0.7929236 | 0.7278738 | 0.914214 | 17.31505 | 8.171452 | 4.96 | 5.957857 | 2327.747 | 67 | 1092 | 86
695 | 61.71 | 20.07 | 5.09 | 1.58 | 2.93 | 235 | 167.368 | 0.4753726 | 1.135922 | 0 | 0 | 0 | 0 | 1067 | 0 | 0 | 0 | 2.4 | 711 | 2.48 | 55.65 | 32.92 | 0.43 | 5.18 | 0 | 94 | 0 | 36.01 | 29.81 | 17.33 | 9.77 | 0.83 | 94 | 0.6746179 | 91.7967 | 0.7929236 | 0.7278738 | 0.914214 | 17.31505 | 8.171452 | 4.73 | 5.957857 | 2327.747 | 68.3 | 1067 | 94
696 | 62.48 | 21.18 | 4.73 | 2.53 | 3.41 | 368 | 140 | 0.3804348 | 1.135922 | 0 | 0 | 0 | 956 | 0 | 0 | 0 | 0 | 2.627116 | 667 | 10.19 | 59.21 | 12.95 | 1.03 | 9.64 | 32 | 0 | 0 | 38.07561 | 35.16679 | 13.59891 | 7.924904 | 1.536918 | 65.40874 | 0.6746179 | 91.7967 | 0.7929236 | 0.7278738 | 0.914214 | 17.31505 | 8.171452 | 10.29813 | 5.957857 | 3400 | 75 | 956 | 32
697 | 62.48 | 21.18 | 4.73 | 2.53 | 3.41 | 340 | 140 | 0.4117647 | 1.135922 | 0 | 0 | 0 | 956 | 0 | 0 | 0 | 0 | 2.627116 | 667 | 10.19 | 59.21 | 12.95 | 1.03 | 9.64 | 60 | 0 | 0 | 38.07561 | 35.16679 | 13.59891 | 7.924904 | 1.536918 | 65.40874 | 0.6746179 | 91.7967 | 0.7929236 | 0.7278738 | 0.914214 | 17.31505 | 8.171452 | 10.29813 | 5.957857 | 2800 | 78 | 956 | 60
698 | 62.48 | 21.18 | 4.73 | 2.53 | 3.41 | 368 | 100 | 0.2717391 | 1.135922 | 0 | 0 | 0 | 956 | 0 | 0 | 0 | 0 | 2.627116 | 667 | 10.19 | 59.21 | 12.95 | 1.03 | 9.64 | 32 | 0 | 0 | 38.07561 | 35.16679 | 13.59891 | 7.924904 | 1.536918 | 65.40874 | 0.6746179 | 91.7967 | 0.7929236 | 0.7278738 | 0.914214 | 17.31505 | 8.171452 | 10.29813 | 5.957857 | 300 | 98 | 956 | 32
699 | 62.48 | 21.18 | 4.73 | 2.53 | 3.41 | 340 | 100 | 0.2941176 | 1.135922 | 0 | 0 | 0 | 956 | 0 | 0 | 0 | 0 | 2.627116 | 667 | 10.19 | 59.21 | 12.95 | 1.03 | 9.64 | 60 | 0 | 0 | 38.07561 | 35.16679 | 13.59891 | 7.924904 | 1.536918 | 65.40874 | 0.6746179 | 91.7967 | 0.7929236 | 0.7278738 | 0.914214 | 17.31505 | 8.171452 | 10.29813 | 5.957857 | 1900 | 100 | 956 | 60
700 | 58.99 | 20.02 | 6.19 | 2.53 | 2.65 | 330 | 163 | 0.4939394 | 2 | 0 | 0 | 0 | 1064 | 0 | 0 | 0 | 0 | 3 | 738 | 3.41 | 40.08 | 25.31 | 0.49 | 15.35 | 0 | 50 | 0 | 37.59 | 30.97 | 11.4 | 7.6 | 1.79 | 20 | 0.6746179 | 91.7967 | 0.7929236 | 0.7278738 | 0.914214 | 17.31505 | 8.171452 | 10.29813 | 5.957857 | 2635 | 49 | 1064 | 50
701 | 58.99 | 20.02 | 6.19 | 2.53 | 2.65 | 330 | 163 | 0.4939394 | 2 | 0 | 0 | 0 | 1064 | 0 | 0 | 0 | 0 | 2.627116 | 723.5767 | 3.41 | 40.08 | 25.31 | 0.49 | 15.35 | 0 | 50 | 0 | 37.59 | 30.97 | 11.4 | 7.6 | 1.79 | 20 | 0.6746179 | 91.7967 | 0.7929236 | 0.7278738 | 0.914214 | 17.31505 | 8.171452 | 10.29813 | 5.957857 | 2315 | 47 | 1064 | 50
702 | 58.99 | 20.02 | 6.19 | 2.53 | 2.65 | 280 | 165 | 0.5892857 | 1.2 | 0 | 0 | 0 | 1108 | 0 | 0 | 0 | 0 | 3 | 768 | 3.41 | 40.08 | 25.31 | 0.49 | 15.35 | 0 | 40 | 0 | 37.59 | 30.97 | 11.4 | 7.6 | 1.79 | 20 | 0.6746179 | 91.7967 | 0.7929236 | 0.7278738 | 0.914214 | 17.31505 | 8.171452 | 10.29813 | 5.957857 | 2996 | 39 | 1108 | 40
703 | 58.99 | 20.02 | 6.19 | 2.53 | 2.65 | 280 | 165 | 0.5892857 | 1.2 | 0 | 0 | 0 | 1108 | 0 | 0 | 0 | 0 | 2.627116 | 723.5767 | 3.41 | 40.08 | 25.31 | 0.49 | 15.35 | 0 | 40 | 0 | 37.59 | 30.97 | 11.4 | 7.6 | 1.79 | 20 | 0.6746179 | 91.7967 | 0.7929236 | 0.7278738 | 0.914214 | 17.31505 | 8.171452 | 10.29813 | 5.957857 | 3052 | 36 | 1108 | 40
704 | 58.99 | 20.02 | 6.19 | 2.53 | 2.65 | 280 | 165 | 0.5892857 | 1.2 | 0 | 0 | 0 | 1108 | 0 | 0 | 0 | 0 | 2.627116 | 723.5767 | 3.41 | 40.08 | 25.31 | 0.49 | 15.35 | 0 | 40 | 0 | 37.59 | 30.97 | 11.4 | 7.6 | 1.79 | 20 | 0.6746179 | 91.7967 | 0.7929236 | 0.7278738 | 0.914214 | 17.31505 | 8.171452 | 10.29813 | 5.957857 | 2690 | 39.1 | 1108 | 40
705 | 58.99 | 20.02 | 6.19 | 2.53 | 2.65 | 280 | 165 | 0.5892857 | 1.2 | 0 | 0 | 0 | 1108 | 0 | 0 | 0 | 0 | 2.627116 | 723.5767 | 3.41 | 40.08 | 25.31 | 0.49 | 15.35 | 0 | 40 | 0 | 37.59 | 30.97 | 11.4 | 7.6 | 1.79 | 20 | 0.6746179 | 91.7967 | 0.7929236 | 0.7278738 | 0.914214 | 17.31505 | 8.171452 | 10.29813 | 5.957857 | 2435 | 43 | 1108 | 40
706 | 58.99 | 20.02 | 6.19 | 2.53 | 2.65 | 370 | 165 | 0.4459459 | 2.3 | 0 | 0 | 0 | 1092 | 0 | 0 | 0 | 0 | 3 | 682 | 3.41 | 40.08 | 25.31 | 0.49 | 15.35 | 0 | 50 | 0 | 37.59 | 30.97 | 11.4 | 7.6 | 1.79 | 50 | 0.6746179 | 91.7967 | 0.7929236 | 0.7278738 | 0.914214 | 17.31505 | 8.171452 | 10.29813 | 5.957857 | 2295 | 59.5 | 1092 | 50
707 | 58.99 | 20.02 | 6.19 | 2.53 | 2.65 | 370 | 165 | 0.4459459 | 2.3 | 0 | 0 | 0 | 1092 | 0 | 0 | 0 | 0 | 2.627116 | 723.5767 | 3.41 | 40.08 | 25.31 | 0.49 | 15.35 | 0 | 50 | 0 | 37.59 | 30.97 | 11.4 | 7.6 | 1.79 | 50 | 0.6746179 | 91.7967 | 0.7929236 | 0.7278738 | 0.914214 | 17.31505 | 8.171452 | 10.29813 | 5.957857 | 2336 | 55 | 1092 | 50
708 | 58.99 | 20.02 | 6.19 | 2.53 | 2.65 | 370 | 165 | 0.4459459 | 2.3 | 0 | 0 | 0 | 1092 | 0 | 0 | 0 | 0 | 2.627116 | 723.5767 | 3.41 | 40.08 | 25.31 | 0.49 | 15.35 | 0 | 50 | 0 | 37.59 | 30.97 | 11.4 | 7.6 | 1.79 | 50 | 0.6746179 | 91.7967 | 0.7929236 | 0.7278738 | 0.914214 | 17.31505 | 8.171452 | 10.29813 | 5.957857 | 2291 | 61 | 1092 | 50
709 | 58.99 | 20.02 | 6.19 | 2.53 | 2.65 | 370 | 165 | 0.4459459 | 2.3 | 0 | 0 | 0 | 1092 | 0 | 0 | 0 | 0 | 2.627116 | 723.5767 | 3.41 | 40.08 | 25.31 | 0.49 | 15.35 | 0 | 50 | 0 | 37.59 | 30.97 | 11.4 | 7.6 | 1.79 | 50 | 0.6746179 | 91.7967 | 0.7929236 | 0.7278738 | 0.914214 | 17.31505 | 8.171452 | 10.29813 | 5.957857 | 2263 | 58 | 1092 | 50
710 | 59.3 | 21.91 | 6.27 | 1.64 | 3.78 | 405 | 180 | 0.4444444 | 0.84 | 0 | 0 | 0 | 0 | 1050 | 0 | 0 | 0 | 2.7 | 609 | 2.54 | 57.94 | 25.8 | 0.58 | 8.63 | 45 | 0 | 0 | 38.07561 | 35.16679 | 13.59891 | 7.924904 | 1.536918 | 0 | 0.6746179 | 91.7967 | 0.7929236 | 0.7278738 | 0.914214 | 17.31505 | 8.171452 | 6.0244 | 5.957857 | 2327.747 | 38.4 | 1050 | 45
711 | 59.3 | 21.91 | 6.27 | 1.64 | 3.78 | 360 | 180 | 0.5 | 0.84 | 0 | 0 | 0 | 0 | 1050 | 0 | 0 | 0 | 2.7 | 592 | 2.54 | 57.94 | 25.8 | 0.58 | 8.63 | 90 | 0 | 0 | 38.07561 | 35.16679 | 13.59891 | 7.924904 | 1.536918 | 0 | 0.6746179 | 91.7967 | 0.7929236 | 0.7278738 | 0.914214 | 17.31505 | 8.171452 | 3.8759 | 5.957857 | 2327.747 | 36.3 | 1050 | 90
712 | 59.3 | 21.91 | 6.27 | 1.64 | 3.78 | 270 | 180 | 0.6666667 | 0.84 | 0 | 0 | 0 | 0 | 1050 | 0 | 0 | 0 | 2.7 | 560 | 2.54 | 57.94 | 25.8 | 0.58 | 8.63 | 180 | 0 | 0 | 38.07561 | 35.16679 | 13.59891 | 7.924904 | 1.536918 | 0 | 0.6746179 | 91.7967 | 0.7929236 | 0.7278738 | 0.914214 | 17.31505 | 8.171452 | 2.7628 | 5.957857 | 2327.747 | 35.7 | 1050 | 180
713 | 60.15 | 21.3 | 5.79 | 2.35 | 2.53 | 238 | 190 | 0.7983193 | 1.135922 | 320 | 0 | 0 | 748 | 0 | 0 | 0 | 0 | 3 | 787 | 4.01 | 49.05 | 25.85 | 1.15 | 15.68 | 105 | 0 | 0 | 38.07561 | 35.16679 | 13.59891 | 7.924904 | 1.536918 | 0 | 0.6746179 | 91.7967 | 0.7929236 | 0.7278738 | 0.914214 | 17.31505 | 8.171452 | 1.997 | 5.957857 | 3536 | 26.7 | 1068 | 105
714 | 60.15 | 21.3 | 5.79 | 2.35 | 2.53 | 294 | 190 | 0.6462585 | 1.135922 | 367 | 0 | 0 | 856 | 0 | 0 | 0 | 0 | 3 | 562 | 4.01 | 49.05 | 25.85 | 1.15 | 15.68 | 126 | 0 | 0 | 38.07561 | 35.16679 | 13.59891 | 7.924904 | 1.536918 | 0 | 0.6746179 | 91.7967 | 0.7929236 | 0.7278738 | 0.914214 | 17.31505 | 8.171452 | 1.909 | 5.957857 | 3356 | 31.9 | 1223 | 126
715 | 60.15 | 21.3 | 5.79 | 2.35 | 2.53 | 357 | 190 | 0.5322129 | 1.135922 | 364 | 0 | 0 | 718 | 0 | 0 | 0 | 0 | 3 | 496 | 4.01 | 49.05 | 25.85 | 1.15 | 15.68 | 153 | 0 | 0 | 38.07561 | 35.16679 | 13.59891 | 7.924904 | 1.536918 | 0 | 0.6746179 | 91.7967 | 0.7929236 | 0.7278738 | 0.914214 | 17.31505 | 8.171452 | 1.813 | 5.957857 | 3162 | 49.7 | 1082 | 153
716 | 60.5 | 22.5 | 6.5 | 3.8 | 3.8 | 245 | 160 | 0.6530612 | 0.6 | 0 | 0 | 0 | 1046 | 0 | 0 | 0 | 0 | 2.32 | 794 | 3.7 | 52.7 | 25.8 | 1.2 | 9.7 | 115 | 0 | 0 | 38.07561 | 35.16679 | 13.59891 | 7.924904 | 1.536918 | 0 | 0.6746179 | 91.7967 | 0.7929236 | 0.7278738 | 0.914214 | 17.31505 | 0.0449 | 10.29813 | 5.957857 | 1756.59 | 30.5 | 1046 | 115
717 | 60.5 | 22.5 | 6.5 | 3.8 | 3.8 | 270 | 162 | 0.6 | 0.6 | 0 | 0 | 0 | 1022 | 0 | 0 | 0 | 0 | 2.32 | 680 | 3.7 | 52.7 | 25.8 | 1.2 | 9.7 | 100 | 0 | 0 | 26.6 | 34.2 | 13.8 | 8.1 | 15.3 | 80 | 0.6746179 | 91.7967 | 0.7929236 | 0.7278738 | 0.914214 | 17.31505 | 0.0407 | 10.29813 | 5.957857 | 1033.26 | 40 | 1022 | 100
718 | 56.4 | 24.4 | 5.6 | 3 | 4.5 | 272 | 155 | 0.5698529 | 1 | 0 | 0 | 0 | 1096 | 0 | 0 | 0 | 0 | 3.6 | 897 | 3.7 | 52.7 | 25.8 | 1.2 | 9.7 | 0 | 0 | 0 | 38.07561 | 35.16679 | 13.59891 | 7.924904 | 1.536918 | 65.40874 | 0.6746179 | 91.7967 | 0.7929236 | 0.7278738 | 0.914214 | 17.31505 | 8.171452 | 2.06 | 5.957857 | 3664 | 39.2 | 1096 | 0
719 | 56.4 | 24.4 | 5.6 | 3 | 4.5 | 369 | 155 | 0.4200542 | 1.1 | 0 | 0 | 0 | 1020 | 0 | 0 | 0 | 0 | 3.6 | 835 | 3.7 | 52.7 | 25.8 | 1.2 | 9.7 | 45 | 0 | 0 | 38.07561 | 35.16679 | 13.59891 | 7.924904 | 1.536918 | 65.40874 | 0.6746179 | 91.7967 | 0.7929236 | 0.7278738 | 0.914214 | 17.31505 | 8.171452 | 1.238 | 5.957857 | 1993 | 57.3 | 1020 | 45
720 | 56.4 | 24.4 | 5.6 | 3 | 4.5 | 328 | 155 | 0.472561 | 1.1 | 0 | 0 | 0 | 1020 | 0 | 0 | 0 | 0 | 3.6 | 835 | 3.7 | 52.7 | 25.8 | 1.2 | 9.7 | 90 | 0 | 0 | 38.07561 | 35.16679 | 13.59891 | 7.924904 | 1.536918 | 65.40874 | 0.6746179 | 91.7967 | 0.7929236 | 0.7278738 | 0.914214 | 17.31505 | 8.171452 | 1.289 | 5.957857 | 2095 | 53.8 | 1020 | 90
721 | 56.4 | 24.4 | 5.6 | 3 | 4.5 | 287 | 155 | 0.5400697 | 1 | 0 | 0 | 0 | 1020 | 0 | 0 | 0 | 0 | 3.6 | 835 | 3.7 | 52.7 | 25.8 | 1.2 | 9.7 | 135 | 0 | 0 | 38.07561 | 35.16679 | 13.59891 | 7.924904 | 1.536918 | 65.40874 | 0.6746179 | 91.7967 | 0.7929236 | 0.7278738 | 0.914214 | 17.31505 | 8.171452 | 1.309 | 5.957857 | 2136 | 48.1 | 1020 | 135
722 | 56.4 | 24.4 | 5.6 | 3 | 4.5 | 287 | 155 | 0.5400697 | 1 | 0 | 0 | 0 | 1020 | 0 | 0 | 0 | 0 | 3.6 | 835 | 3.7 | 52.7 | 25.8 | 1.2 | 9.7 | 45 | 0 | 0 | 26.5 | 34.2 | 13.8 | 8.14 | 15.3 | 82 | 0.6746179 | 91.7967 | 0.7929236 | 0.7278738 | 0.914214 | 17.31505 | 8.171452 | 1.044 | 5.957857 | 1598 | 60.8 | 1020 | 45
723 | 56.4 | 24.4 | 5.6 | 3 | 4.5 | 287 | 155 | 0.5400697 | 1.1 | 0 | 0 | 0 | 1020 | 0 | 0 | 0 | 0 | 3.6 | 835 | 3.7 | 52.7 | 25.8 | 1.2 | 9.7 | 90 | 0 | 0 | 26.5 | 34.2 | 13.8 | 8.14 | 15.3 | 41 | 0.6746179 | 91.7967 | 0.7929236 | 0.7278738 | 0.914214 | 17.31505 | 8.171452 | 1.117 | 5.957857 | 1746 | 57 | 1020 | 90
724 | 56.4 | 24.4 | 5.6 | 3 | 4.5 | 287 | 155 | 0.5400697 | 1.4 | 0 | 0 | 0 | 1020 | 0 | 0 | 0 | 0 | 3.6 | 835 | 3.7 | 52.7 | 25.8 | 1.2 | 9.7 | 110 | 0 | 0 | 38.07561 | 35.16679 | 13.59891 | 7.924904 | 1.536918 | 65.40874 | 0.4 | 92.3 | 0.8 | 0.27 | 1.3 | 23 | 8.171452 | 0.964 | 5.957857 | 1435 | 64.7 | 1020 | 110
725 | 56.4 | 24.4 | 5.6 | 3 | 4.5 | 272 | 155 | 0.5698529 | 1 | 0 | 0 | 0 | 1096 | 0 | 0 | 0 | 0 | 3.6 | 897 | 3.7 | 52.7 | 25.8 | 1.2 | 9.7 | 0 | 0 | 0 | 38.07561 | 35.16679 | 13.59891 | 7.924904 | 1.536918 | 65.40874 | 0.6746179 | 91.7967 | 0.7929236 | 0.7278738 | 0.914214 | 17.31505 | 8.171452 | 2.235 | 5.957857 | 4018 | 29.8 | 1096 | 0
726 | 56.4 | 24.4 | 5.6 | 3 | 4.5 | 272 | 155 | 0.5698529 | 1 | 0 | 0 | 0 | 1096 | 0 | 0 | 0 | 0 | 3.6 | 897 | 3.7 | 52.7 | 25.8 | 1.2 | 9.7 | 0 | 0 | 0 | 38.07561 | 35.16679 | 13.59891 | 7.924904 | 1.536918 | 65.40874 | 0.6746179 | 91.7967 | 0.7929236 | 0.7278738 | 0.914214 | 17.31505 | 8.171452 | 2.77 | 5.957857 | 5107 | 26.9 | 1096 | 0
727 | 64.1 | 20.4 | 5.25 | 1.28 | 3.38 | 450 | 158 | 0.3511111 | 1 | 0 | 0 | 1179 | 0 | 0 | 0 | 0 | 0 | 2.65 | 581 | 2.5 | 45.5 | 31.1 | 1.1 | 7.75 | 0 | 0 | 0 | 38.07561 | 35.16679 | 13.59891 | 7.924904 | 1.536918 | 65.40874 | 0.6746179 | 91.7967 | 0.7929236 | 0.7278738 | 0.914214 | 17.31505 | 8.171452 | 3.043 | 5.957857 | 2327.747 | 58.4 | 1179 | 0
728 | 64.1 | 20.4 | 5.25 | 1.28 | 3.38 | 382 | 158 | 0.4136126 | 1 | 0 | 0 | 1159 | 0 | 0 | 0 | 0 | 0 | 2.65 | 624 | 2.5 | 45.5 | 31.1 | 1.1 | 7.75 | 0 | 68 | 0 | 38.07561 | 35.16679 | 13.59891 | 7.924904 | 1.536918 | 65.40874 | 0.6746179 | 91.7967 | 0.7929236 | 0.7278738 | 0.914214 | 17.31505 | 8.171452 | 2.924 | 5.957857 | 2327.747 | 50.9 | 1159 | 68
729 | 64.1 | 20.4 | 5.25 | 1.28 | 3.38 | 315 | 158 | 0.5015873 | 1 | 0 | 0 | 1144 | 0 | 0 | 0 | 0 | 0 | 2.65 | 616 | 2.5 | 45.5 | 31.1 | 1.1 | 7.75 | 0 | 135 | 0 | 38.07561 | 35.16679 | 13.59891 | 7.924904 | 1.536918 | 65.40874 | 0.6746179 | 91.7967 | 0.7929236 | 0.7278738 | 0.914214 | 17.31505 | 8.171452 | 2.739 | 5.957857 | 2327.747 | 46.1 | 1144 | 135
730 | 64.1 | 20.4 | 5.25 | 1.28 | 3.38 | 382 | 180 | 0.4712042 | 1 | 0 | 0 | 1072 | 0 | 0 | 0 | 0 | 0 | 2.65 | 577 | 2.5 | 45.5 | 31.1 | 1.1 | 7.75 | 0 | 68 | 0 | 38.07561 | 35.16679 | 13.59891 | 7.924904 | 1.536918 | 65.40874 | 0.6746179 | 91.7967 | 0.7929236 | 0.7278738 | 0.914214 | 17.31505 | 8.171452 | 2.734 | 5.957857 | 2327.747 | 47.8 | 1072 | 68
731 | 64.1 | 20.4 | 5.25 | 1.28 | 3.38 | 315 | 180 | 0.5714286 | 1 | 0 | 0 | 1054 | 0 | 0 | 0 | 0 | 0 | 2.65 | 568 | 2.5 | 45.5 | 31.1 | 1.1 | 7.75 | 0 | 135 | 0 | 38.07561 | 35.16679 | 13.59891 | 7.924904 | 1.536918 | 65.40874 | 0.6746179 | 91.7967 | 0.7929236 | 0.7278738 | 0.914214 | 17.31505 | 8.171452 | 2.694 | 5.957857 | 2327.747 | 45.4 | 1054 | 135
732 | 64.1 | 20.4 | 5.25 | 1.28 | 3.38 | 248 | 180 | 0.7258065 | 1 | 0 | 0 | 1040 | 0 | 0 | 0 | 0 | 0 | 2.65 | 560 | 2.5 | 45.5 | 31.1 | 1.1 | 7.75 | 0 | 202 | 0 | 38.07561 | 35.16679 | 13.59891 | 7.924904 | 1.536918 | 65.40874 | 0.6746179 | 91.7967 | 0.7929236 | 0.7278738 | 0.914214 | 17.31505 | 8.171452 | 2.727 | 5.957857 | 2327.747 | 39.4 | 1040 | 202
733 | 64.1 | 20.4 | 5.25 | 1.28 | 3.38 | 382 | 158 | 0.4136126 | 1 | 0 | 0 | 1110 | 0 | 0 | 0 | 0 | 0 | 2.65 | 598 | 2.5 | 45.5 | 31.1 | 1.1 | 7.75 | 0 | 135 | 0 | 38.07561 | 35.16679 | 13.59891 | 7.924904 | 1.536918 | 65.40874 | 0.6746179 | 91.7967 | 0.7929236 | 0.7278738 | 0.914214 | 17.31505 | 8.171452 | 2.595 | 5.957857 | 2327.747 | 48.5 | 1110 | 135
734 | 64.1 | 20.4 | 5.25 | 1.28 | 3.38 | 315 | 158 | 0.5015873 | 1 | 0 | 0 | 1042 | 0 | 0 | 0 | 0 | 0 | 2.65 | 561 | 2.5 | 45.5 | 31.1 | 1.1 | 7.75 | 0 | 135 | 0 | 38.07561 | 35.16679 | 13.59891 | 7.924904 | 1.536918 | 65.40874 | 0.6746179 | 91.7967 | 0.7929236 | 0.7278738 | 0.914214 | 17.31505 | 8.171452 | 2.528 | 5.957857 | 2327.747 | 40.4 | 1042 | 135
735 | 64.1 | 20.4 | 5.25 | 1.28 | 3.38 | 315 | 203 | 0.6444444 | 1 | 0 | 0 | 1018 | 0 | 0 | 0 | 0 | 0 | 2.65 | 548 | 2.5 | 45.5 | 31.1 | 1.1 | 7.75 | 0 | 135 | 0 | 38.07561 | 35.16679 | 13.59891 | 7.924904 | 1.536918 | 65.40874 | 0.6746179 | 91.7967 | 0.7929236 | 0.7278738 | 0.914214 | 17.31505 | 8.171452 | 3.007 | 5.957857 | 2327.747 | 43.6 | 1018 | 135
736 | 58.96 | 21.02 | 5.7 | 3.45 | 3.85 | 299 | 162 | 0.541806 | 0.5 | 0 | 0 | 0 | 0 | 0 | 0 | 0 | 0 | 2.627116 | 723.5767 | 3.7 | 52.7 | 25.8 | 1.2 | 9.7 | 128 | 0 | 0 | 38.07561 | 35.16679 | 13.59891 | 7.924904 | 1.536918 | 65.40874 | 0.6746179 | 91.7967 | 0.7929236 | 0.7278738 | 0.914214 | 17.31505 | 0.103 | 2.61 | 5.957857 | 1346.7 | 36.8 | 0 | 128
737 | 61.13 | 21.45 | 5.75 | 1.54 | 2.89 | 520 | 130 | 0.25 | 1.7 | 0 | 0 | 0 | 0 | 1153 | 0 | 0 | 0 | 2.4 | 637 | 3.16 | 59.33 | 22.27 | 1.38 | 0.07 | 0 | 0 | 0 | 40.7 | 33.51 | 13.44 | 8.49 | 1.536918 | 0 | 0.6746179 | 91.7967 | 0.7929236 | 0.7278738 | 0.914214 | 17.31505 | 8.171452 | 10.29813 | 5.957857 | 1650 | 65.3 | 1153 | 0
738 | 61.13 | 21.45 | 5.75 | 1.54 | 2.89 | 416 | 130 | 0.25 | 1.7 | 0 | 0 | 0 | 0 | 1153 | 0 | 0 | 0 | 2.4 | 637 | 3.16 | 59.33 | 22.27 | 1.38 | 0.07 | 52 | 0 | 0 | 40.7 | 33.51 | 13.44 | 8.49 | 1.536918 | 52 | 0.6746179 | 91.7967 | 0.7929236 | 0.7278738 | 0.914214 | 17.31505 | 8.171452 | 10.29813 | 5.957857 | 500 | 71.3 | 1153 | 52
739 | 61.13 | 21.45 | 5.75 | 1.54 | 2.89 | 364 | 130 | 0.25 | 1.8 | 0 | 0 | 0 | 0 | 1153 | 0 | 0 | 0 | 2.4 | 637 | 3.16 | 59.33 | 22.27 | 1.38 | 0.07 | 78 | 0 | 0 | 40.7 | 33.51 | 13.44 | 8.49 | 1.536918 | 78 | 0.6746179 | 91.7967 | 0.7929236 | 0.7278738 | 0.914214 | 17.31505 | 8.171452 | 10.29813 | 5.957857 | 450 | 72.5 | 1153 | 78
740 | 61.13 | 21.45 | 5.75 | 1.54 | 2.89 | 312 | 130 | 0.25 | 1.8 | 0 | 0 | 0 | 0 | 1153 | 0 | 0 | 0 | 2.4 | 637 | 3.16 | 59.33 | 22.27 | 1.38 | 0.07 | 104 | 0 | 0 | 40.7 | 33.51 | 13.44 | 8.49 | 1.536918 | 104 | 0.6746179 | 91.7967 | 0.7929236 | 0.7278738 | 0.914214 | 17.31505 | 8.171452 | 10.29813 | 5.957857 | 300 | 69.1 | 1153 | 104
741 | 61.13 | 21.45 | 5.75 | 1.54 | 2.89 | 260 | 130 | 0.25 | 1.8 | 0 | 0 | 0 | 0 | 1153 | 0 | 0 | 0 | 2.4 | 637 | 3.16 | 59.33 | 22.27 | 1.38 | 0.07 | 130 | 0 | 0 | 40.7 | 33.51 | 13.44 | 8.49 | 1.536918 | 130 | 0.6746179 | 91.7967 | 0.7929236 | 0.7278738 | 0.914214 | 17.31505 | 8.171452 | 10.29813 | 5.957857 | 150 | 67.6 | 1153 | 130
742 | 61.13 | 21.45 | 5.75 | 1.54 | 2.89 | 480 | 130 | 0.3 | 1.2 | 0 | 0 | 0 | 0 | 1153 | 0 | 0 | 0 | 2.4 | 637 | 3.16 | 59.33 | 22.27 | 1.38 | 0.07 | 0 | 0 | 0 | 40.7 | 33.51 | 13.44 | 8.49 | 1.536918 | 0 | 0.6746179 | 91.7967 | 0.7929236 | 0.7278738 | 0.914214 | 17.31505 | 8.171452 | 10.29813 | 5.957857 | 1700 | 63 | 1153 | 0
743 | 61.13 | 21.45 | 5.75 | 1.54 | 2.89 | 384 | 130 | 0.3 | 1.2 | 0 | 0 | 0 | 0 | 1153 | 0 | 0 | 0 | 2.4 | 637 | 3.16 | 59.33 | 22.27 | 1.38 | 0.07 | 48 | 0 | 0 | 40.7 | 33.51 | 13.44 | 8.49 | 1.536918 | 48 | 0.6746179 | 91.7967 | 0.7929236 | 0.7278738 | 0.914214 | 17.31505 | 8.171452 | 10.29813 | 5.957857 | 1600 | 68.3 | 1153 | 48
744 | 61.13 | 21.45 | 5.75 | 1.54 | 2.89 | 336 | 130 | 0.3 | 1.2 | 0 | 0 | 0 | 0 | 1153 | 0 | 0 | 0 | 2.4 | 637 | 3.16 | 59.33 | 22.27 | 1.38 | 0.07 | 72 | 0 | 0 | 40.7 | 33.51 | 13.44 | 8.49 | 1.536918 | 72 | 0.6746179 | 91.7967 | 0.7929236 | 0.7278738 | 0.914214 | 17.31505 | 8.171452 | 10.29813 | 5.957857 | 1400 | 66.3 | 1153 | 72
745 | 61.13 | 21.45 | 5.75 | 1.54 | 2.89 | 288 | 130 | 0.3 | 1.2 | 0 | 0 | 0 | 0 | 1153 | 0 | 0 | 0 | 2.4 | 637 | 3.16 | 59.33 | 22.27 | 1.38 | 0.07 | 96 | 0 | 0 | 40.7 | 33.51 | 13.44 | 8.49 | 1.536918 | 96 | 0.6746179 | 91.7967 | 0.7929236 | 0.7278738 | 0.914214 | 17.31505 | 8.171452 | 10.29813 | 5.957857 | 1350 | 65.4 | 1153 | 96
746 | 61.13 | 21.45 | 5.75 | 1.54 | 2.89 | 240 | 130 | 0.3 | 1.1 | 0 | 0 | 0 | 0 | 1153 | 0 | 0 | 0 | 2.4 | 637 | 3.16 | 59.33 | 22.27 | 1.38 | 0.07 | 120 | 0 | 0 | 40.7 | 33.51 | 13.44 | 8.49 | 1.536918 | 120 | 0.6746179 | 91.7967 | 0.7929236 | 0.7278738 | 0.914214 | 17.31505 | 8.171452 | 10.29813 | 5.957857 | 1250 | 61.4 | 1153 | 120
747 | 61.13 | 21.45 | 5.75 | 1.54 | 2.89 | 440 | 130 | 0.35 | 0.9 | 0 | 0 | 0 | 0 | 1153 | 0 | 0 | 0 | 2.4 | 637 | 3.16 | 59.33 | 22.27 | 1.38 | 0.07 | 0 | 0 | 0 | 40.7 | 33.51 | 13.44 | 8.49 | 1.536918 | 0 | 0.6746179 | 91.7967 | 0.7929236 | 0.7278738 | 0.914214 | 17.31505 | 8.171452 | 10.29813 | 5.957857 | 2500 | 59.4 | 1153 | 0
748 | 61.13 | 21.45 | 5.75 | 1.54 | 2.89 | 352 | 130 | 0.35 | 0.9 | 0 | 0 | 0 | 0 | 1153 | 0 | 0 | 0 | 2.4 | 637 | 3.16 | 59.33 | 22.27 | 1.38 | 0.07 | 44 | 0 | 0 | 40.7 | 33.51 | 13.44 | 8.49 | 1.536918 | 44 | 0.6746179 | 91.7967 | 0.7929236 | 0.7278738 | 0.914214 | 17.31505 | 8.171452 | 10.29813 | 5.957857 | 2200 | 66.3 | 1153 | 44
749 | 61.13 | 21.45 | 5.75 | 1.54 | 2.89 | 308 | 130 | 0.35 | 0.9 | 0 | 0 | 0 | 0 | 1153 | 0 | 0 | 0 | 2.4 | 637 | 3.16 | 59.33 | 22.27 | 1.38 | 0.07 | 66 | 0 | 0 | 40.7 | 33.51 | 13.44 | 8.49 | 1.536918 | 66 | 0.6746179 | 91.7967 | 0.7929236 | 0.7278738 | 0.914214 | 17.31505 | 8.171452 | 10.29813 | 5.957857 | 1950 | 62.1 | 1153 | 66
750 | 61.13 | 21.45 | 5.75 | 1.54 | 2.89 | 264 | 130 | 0.35 | 0.9 | 0 | 0 | 0 | 0 | 1153 | 0 | 0 | 0 | 2.4 | 637 | 3.16 | 59.33 | 22.27 | 1.38 | 0.07 | 88 | 0 | 0 | 40.7 | 33.51 | 13.44 | 8.49 | 1.536918 | 88 | 0.6746179 | 91.7967 | 0.7929236 | 0.7278738 | 0.914214 | 17.31505 | 8.171452 | 10.29813 | 5.957857 | 1400 | 61.3 | 1153 | 88
751 | 61.13 | 21.45 | 5.75 | 1.54 | 2.89 | 220 | 130 | 0.35 | 0.9 | 0 | 0 | 0 | 0 | 1153 | 0 | 0 | 0 | 2.4 | 637 | 3.16 | 59.33 | 22.27 | 1.38 | 0.07 | 110 | 0 | 0 | 40.7 | 33.51 | 13.44 | 8.49 | 1.536918 | 110 | 0.6746179 | 91.7967 | 0.7929236 | 0.7278738 | 0.914214 | 17.31505 | 8.171452 | 10.29813 | 5.957857 | 1250 | 60.9 | 1153 | 110
752 | 61.13 | 21.45 | 5.75 | 1.54 | 2.89 | 400 | 130 | 0.4 | 0.8 | 0 | 0 | 0 | 0 | 1153 | 0 | 0 | 0 | 2.4 | 637 | 3.16 | 59.33 | 22.27 | 1.38 | 0.07 | 0 | 0 | 0 | 40.7 | 33.51 | 13.44 | 8.49 | 1.536918 | 0 | 0.6746179 | 91.7967 | 0.7929236 | 0.7278738 | 0.914214 | 17.31505 | 8.171452 | 10.29813 | 5.957857 | 3750 | 55.5 | 1153 | 0
753 | 61.13 | 21.45 | 5.75 | 1.54 | 2.89 | 320 | 130 | 0.4 | 0.8 | 0 | 0 | 0 | 0 | 1153 | 0 | 0 | 0 | 2.4 | 637 | 3.16 | 59.33 | 22.27 | 1.38 | 0.07 | 40 | 0 | 0 | 40.7 | 33.51 | 13.44 | 8.49 | 1.536918 | 40 | 0.6746179 | 91.7967 | 0.7929236 | 0.7278738 | 0.914214 | 17.31505 | 8.171452 | 10.29813 | 5.957857 | 3500 | 63.4 | 1153 | 40
754 | 61.13 | 21.45 | 5.75 | 1.54 | 2.89 | 280 | 130 | 0.4 | 0.8 | 0 | 0 | 0 | 0 | 1153 | 0 | 0 | 0 | 2.4 | 637 | 3.16 | 59.33 | 22.27 | 1.38 | 0.07 | 60 | 0 | 0 | 40.7 | 33.51 | 13.44 | 8.49 | 1.536918 | 60 | 0.6746179 | 91.7967 | 0.7929236 | 0.7278738 | 0.914214 | 17.31505 | 8.171452 | 10.29813 | 5.957857 | 3450 | 61.6 | 1153 | 60
755 | 61.13 | 21.45 | 5.75 | 1.54 | 2.89 | 240 | 130 | 0.4 | 0.8 | 0 | 0 | 0 | 0 | 1153 | 0 | 0 | 0 | 2.4 | 637 | 3.16 | 59.33 | 22.27 | 1.38 | 0.07 | 80 | 0 | 0 | 40.7 | 33.51 | 13.44 | 8.49 | 1.536918 | 80 | 0.6746179 | 91.7967 | 0.7929236 | 0.7278738 | 0.914214 | 17.31505 | 8.171452 | 10.29813 | 5.957857 | 3000 | 58.6 | 1153 | 80
756 | 61.13 | 21.45 | 5.75 | 1.54 | 2.89 | 200 | 130 | 0.4 | 0.8 | 0 | 0 | 0 | 0 | 1153 | 0 | 0 | 0 | 2.4 | 637 | 3.16 | 59.33 | 22.27 | 1.38 | 0.07 | 100 | 0 | 0 | 40.7 | 33.51 | 13.44 | 8.49 | 1.536918 | 100 | 0.6746179 | 91.7967 | 0.7929236 | 0.7278738 | 0.914214 | 17.31505 | 8.171452 | 10.29813 | 5.957857 | 2750 | 57.3 | 1153 | 100
757 | 64.54 | 21.75 | 4.6 | 3.56 | 3.46 | 428.57 | 180 | 0.42 | 1.135922 | 0 | 0 | 0 | 0 | 0 | 0 | 0 | 0 | 2.627116 | 723.5767 | 0.09 | 51.24 | 26.99 | 0.18 | 14.72 | 0 | 0 | 0 | 38.07561 | 35.16679 | 13.59891 | 7.924904 | 1.536918 | 65.40874 | 0.45 | 91.27 | 0.17 | 0.92 | 0.45 | 0 | 8.171452 | 10.29813 | 5.957857 | 1252 | 51.48264 | 0 | 0
758 | 64.54 | 21.75 | 4.6 | 3.56 | 3.46 | 428.57 | 180 | 0.42 | 1.135922 | 0 | 0 | 0 | 0 | 0 | 0 | 0 | 0 | 2.627116 | 723.5767 | 0.09 | 51.24 | 26.99 | 0.18 | 14.72 | 0.1 | 0 | 0 | 38.07561 | 35.16679 | 13.59891 | 7.924904 | 1.536918 | 65.40874 | 0.45 | 91.27 | 0.17 | 0.92 | 0.45 | 0 | 8.171452 | 10.29813 | 5.957857 | 542 | 51.48264 | 0 | 0.1
759 | 64.54 | 21.75 | 4.6 | 3.56 | 3.46 | 428.57 | 180 | 0.42 | 1.135922 | 0 | 0 | 0 | 0 | 0 | 0 | 0 | 0 | 2.627116 | 723.5767 | 0.09 | 51.24 | 26.99 | 0.18 | 14.72 | 0.2 | 0 | 0 | 38.07561 | 35.16679 | 13.59891 | 7.924904 | 1.536918 | 65.40874 | 0.45 | 91.27 | 0.17 | 0.92 | 0.45 | 0.05 | 8.171452 | 10.29813 | 5.957857 | 153 | 51.48264 | 0 | 0.2
760 | 64.54 | 21.75 | 4.6 | 3.56 | 3.46 | 428.57 | 180 | 0.42 | 1.135922 | 0 | 0 | 0 | 0 | 0 | 0 | 0 | 0 | 2.627116 | 723.5767 | 0.09 | 51.24 | 26.99 | 0.18 | 14.72 | 0 | 0 | 0 | 38.07561 | 35.16679 | 13.59891 | 7.924904 | 1.536918 | 65.40874 | 0.45 | 91.27 | 0.17 | 0.92 | 0.45 | 0.05 | 8.171452 | 10.29813 | 5.957857 | 377 | 51.48264 | 0 | 0
761 | 64.54 | 21.75 | 4.6 | 3.56 | 3.46 | 428.57 | 180 | 0.42 | 1.135922 | 0 | 0 | 0 | 0 | 0 | 0 | 0 | 0 | 2.627116 | 723.5767 | 0.09 | 51.24 | 26.99 | 0.18 | 14.72 | 0.1 | 0 | 0 | 38.07561 | 35.16679 | 13.59891 | 7.924904 | 1.536918 | 65.40874 | 0.45 | 91.27 | 0.17 | 0.92 | 0.45 | 0.05 | 8.171452 | 10.29813 | 5.957857 | 125 | 51.48264 | 0 | 0.1
762 | 64.54 | 21.75 | 4.6 | 3.56 | 3.46 | 428.57 | 180 | 0.42 | 1.135922 | 0 | 0 | 0 | 0 | 0 | 0 | 0 | 0 | 2.627116 | 723.5767 | 0.09 | 51.24 | 26.99 | 0.18 | 14.72 | 0.2 | 0 | 0 | 38.07561 | 35.16679 | 13.59891 | 7.924904 | 1.536918 | 65.40874 | 0.6746179 | 91.7967 | 0.7929236 | 0.7278738 | 0.914214 | 17.31505 | 8.171452 | 10.29813 | 5.957857 | 85 | 51.48264 | 0 | 0.2
763 | 59.6 | 21.28 | 4.76 | 3.25 | 2.7 | 400 | 192 | 0.48 | 1.135922 | 0 | 0 | 0 | 0 | 1171 | 0 | 0 | 0 | 2.3 | 687 | 3.75 | 50.29 | 36.79 | 0.51 | 4.29 | 0 | 0 | 0 | 38.07561 | 35.16679 | 13.59891 | 7.924904 | 1.536918 | 65.40874 | 0.6746179 | 91.7967 | 0.7929236 | 0.7278738 | 0.914214 | 17.31505 | 8.171452 | 10 | 5.957857 | 2327.747 | 54.4 | 1171 | 0
764 | 61.74 | 22.9 | 4.76 | 1.36 | 3.29 | 405.7 | 170 | 0.29 | 1.2 | 0 | 0 | 0 | 0 | 0 | 0 | 0 | 0 | 2.81 | 823.7 | 5.6 | 29.1 | 48.6 | 1.45 | 5.85 | 173.9 | 0 | 0 | 38.07561 | 35.16679 | 13.59891 | 7.924904 | 1.536918 | 65.40874 | 0.6746179 | 91.7967 | 0.7929236 | 0.7278738 | 0.914214 | 17.31505 | 8.171452 | 4.9 | 5.957857 | 2327.747 | 52.8 | 0 | 173.9
765 | 50.49 | 26.48 | 9.21 | 3.26 | 4.24 | 400 | 200 | 0.4 | 0.13 | 0 | 0 | 0 | 0 | 0 | 0 | 0 | 1167 | 2.83 | 634 | 6 | 48.5 | 31.2 | 1.12 | 6.5 | 0 | 100 | 0 | 38.07561 | 35.16679 | 13.59891 | 7.924904 | 1.536918 | 65.40874 | 0.6746179 | 91.7967 | 0.7929236 | 0.7278738 | 0.914214 | 17.31505 | 8.171452 | 0.676 | 5.957857 | 2327.747 | 46.8 | 1167 | 100
766 | 54.56 | 22.43 | 8.36 | 1.85 | 5.15 | 350 | 172 | 0.49 | 0.42 | 0 | 0 | 0 | 0 | 1080 | 0 | 0 | 0 | 2.19 | 900 | 3.04 | 51.45 | 38.67 | 0.89 | 6.4 | 0 | 80 | 0 | 38.07561 | 35.16679 | 13.59891 | 7.924904 | 1.536918 | 65.40874 | 0.6746179 | 91.7967 | 0.7929236 | 0.7278738 | 0.914214 | 17.31505 | 8.171452 | 1.0122 | 5.957857 | 1533.47 | 51.2 | 1080 | 80
767 | 54.56 | 22.43 | 8.36 | 1.85 | 5.15 | 350 | 172 | 0.49 | 0.42 | 0 | 0 | 0 | 0 | 1080 | 0 | 0 | 0 | 2.627116 | 723.5767 | 3.04 | 51.45 | 38.67 | 0.89 | 6.4 | 0 | 80 | 0 | 38.07561 | 35.16679 | 13.59891 | 7.924904 | 1.536918 | 65.40874 | 0.6746179 | 91.7967 | 0.7929236 | 0.7278738 | 0.914214 | 17.31505 | 8.171452 | 1.1426 | 5.957857 | 1798.36 | 55.8 | 1080 | 80
768 | 54.56 | 22.43 | 8.36 | 1.85 | 5.15 | 350 | 172 | 0.49 | 0.42 | 0 | 0 | 0 | 0 | 1080 | 0 | 0 | 0 | 2.627116 | 723.5767 | 3.04 | 51.45 | 38.67 | 0.89 | 6.4 | 0 | 80 | 0 | 38.07561 | 35.16679 | 13.59891 | 7.924904 | 1.536918 | 65.40874 | 0.6746179 | 91.7967 | 0.7929236 | 0.7278738 | 0.914214 | 17.31505 | 8.171452 | 1.174 | 5.957857 | 1862.21 | 47.6 | 1080 | 80
769 | 54.56 | 22.43 | 8.36 | 1.85 | 5.15 | 350 | 172 | 0.49 | 0.42 | 0 | 0 | 0 | 0 | 1080 | 0 | 0 | 0 | 2.627116 | 723.5767 | 3.04 | 51.45 | 38.67 | 0.89 | 6.4 | 0 | 80 | 0 | 38.07561 | 35.16679 | 13.59891 | 7.924904 | 1.536918 | 65.40874 | 0.6746179 | 91.7967 | 0.7929236 | 0.7278738 | 0.914214 | 17.31505 | 8.171452 | 1.3032 | 5.957857 | 2135.13 | 47.6 | 1080 | 80
770 | 54.56 | 22.43 | 8.36 | 1.85 | 5.15 | 350 | 172 | 0.49 | 0.42 | 0 | 0 | 0 | 0 | 1080 | 0 | 0 | 0 | 2.627116 | 723.5767 | 3.04 | 51.45 | 38.67 | 0.89 | 6.4 | 0 | 80 | 0 | 38.07561 | 35.16679 | 13.59891 | 7.924904 | 1.536918 | 65.40874 | 0.6746179 | 91.7967 | 0.7929236 | 0.7278738 | 0.914214 | 17.31505 | 8.171452 | 1.1967 | 5.957857 | 1908.42 | 47.6 | 1080 | 80
771 | 54.56 | 22.43 | 8.36 | 1.85 | 5.15 | 350 | 172 | 0.49 | 0.42 | 0 | 0 | 0 | 0 | 1080 | 0 | 0 | 0 | 2.627116 | 723.5767 | 3.04 | 51.45 | 38.67 | 0.89 | 6.4 | 0 | 80 | 0 | 38.07561 | 35.16679 | 13.59891 | 7.924904 | 1.536918 | 65.40874 | 0.6746179 | 91.7967 | 0.7929236 | 0.7278738 | 0.914214 | 17.31505 | 8.171452 | 1.2303 | 5.957857 | 1976.75 | 47.6 | 1080 | 80
772 | 54.56 | 22.43 | 8.36 | 1.85 | 5.15 | 350 | 172 | 0.49 | 0.42 | 0 | 0 | 0 | 0 | 1080 | 0 | 0 | 0 | 2.627116 | 723.5767 | 3.04 | 51.45 | 38.67 | 0.89 | 6.4 | 0 | 80 | 0 | 38.07561 | 35.16679 | 13.59891 | 7.924904 | 1.536918 | 65.40874 | 0.6746179 | 91.7967 | 0.7929236 | 0.7278738 | 0.914214 | 17.31505 | 8.171452 | 1.3935 | 5.957857 | 2308.39 | 47.6 | 1080 | 80
773 | 54.56 | 22.43 | 8.36 | 1.85 | 5.15 | 350 | 172 | 0.49 | 0.42 | 0 | 0 | 0 | 0 | 1080 | 0 | 0 | 0 | 2.627116 | 723.5767 | 3.04 | 51.45 | 38.67 | 0.89 | 6.4 | 0 | 80 | 0 | 38.07561 | 35.16679 | 13.59891 | 7.924904 | 1.536918 | 65.40874 | 0.6746179 | 91.7967 | 0.7929236 | 0.7278738 | 0.914214 | 17.31505 | 8.171452 | 1.217 | 5.957857 | 1950.44 | 51.48264 | 1080 | 80
774 | 54.56 | 22.43 | 8.36 | 1.85 | 5.15 | 350 | 172 | 0.49 | 0.42 | 0 | 0 | 0 | 0 | 1080 | 0 | 0 | 0 | 2.627116 | 723.5767 | 3.04 | 51.45 | 38.67 | 0.89 | 6.4 | 0 | 80 | 0 | 38.07561 | 35.16679 | 13.59891 | 7.924904 | 1.536918 | 65.40874 | 0.6746179 | 91.7967 | 0.7929236 | 0.7278738 | 0.914214 | 17.31505 | 8.171452 | 1.1426 | 5.957857 | 1798.36 | 51.48264 | 1080 | 80
775 | 54.56 | 22.43 | 8.36 | 1.85 | 5.15 | 350 | 172 | 0.49 | 0.42 | 0 | 0 | 0 | 0 | 1080 | 0 | 0 | 0 | 2.627116 | 723.5767 | 3.04 | 51.45 | 38.67 | 0.89 | 6.4 | 0 | 80 | 0 | 38.07561 | 35.16679 | 13.59891 | 7.924904 | 1.536918 | 65.40874 | 0.6746179 | 91.7967 | 0.7929236 | 0.7278738 | 0.914214 | 17.31505 | 8.171452 | 0.857 | 5.957857 | 1217.9 | 51.48264 | 1080 | 80
776 | 54.56 | 22.43 | 8.36 | 1.85 | 5.15 | 350 | 172 | 0.49 | 0.42 | 0 | 0 | 0 | 0 | 1080 | 0 | 0 | 0 | 2.627116 | 723.5767 | 3.04 | 51.45 | 38.67 | 0.89 | 6.4 | 0 | 80 | 0 | 38.07561 | 35.16679 | 13.59891 | 7.924904 | 1.536918 | 65.40874 | 0.6746179 | 91.7967 | 0.7929236 | 0.7278738 | 0.914214 | 17.31505 | 8.171452 | 0.8881 | 5.957857 | 1281.13 | 51.48264 | 1080 | 80
777 | 54.56 | 22.43 | 8.36 | 1.85 | 5.15 | 350 | 172 | 0.49 | 0.42 | 0 | 0 | 0 | 0 | 1080 | 0 | 0 | 0 | 2.627116 | 723.5767 | 3.04 | 51.45 | 38.67 | 0.89 | 6.4 | 0 | 80 | 0 | 38.07561 | 35.16679 | 13.59891 | 7.924904 | 1.536918 | 65.40874 | 0.6746179 | 91.7967 | 0.7929236 | 0.7278738 | 0.914214 | 17.31505 | 8.171452 | 1.159 | 5.957857 | 1833.57 | 51.48264 | 1080 | 80
778 | 59.64 | 20.47 | 5.9 | 3.74 | 4.8 | 480 | 153.6 | 0.32 | 1.135922 | 0 | 0 | 0 | 0 | 1056.96 | 0 | 0 | 0 | 2.6 | 704.64 | 4.37 | 48.33 | 19.54 | 1.65 | 5.32 | 0 | 0 | 0 | 38.07561 | 35.16679 | 13.59891 | 7.924904 | 1.536918 | 65.40874 | 0.6746179 | 91.7967 | 0.7929236 | 0.7278738 | 0.914214 | 17.31505 | 8.171452 | 10.29813 | 5.957857 | 430 | 60.25 | 1056.96 | 0
779 | 59.64 | 20.47 | 5.9 | 3.74 | 4.8 | 480 | 216 | 0.45 | 1.135922 | 0 | 0 | 0 | 0 | 1056.96 | 0 | 0 | 0 | 2.6 | 704.64 | 4.37 | 48.33 | 19.54 | 1.65 | 5.32 | 0 | 50 | 0 | 38.07561 | 35.16679 | 13.59891 | 7.924904 | 1.536918 | 65.40874 | 0.6746179 | 91.7967 | 0.7929236 | 0.7278738 | 0.914214 | 17.31505 | 8.171452 | 10.29813 | 5.957857 | 530 | 40.2 | 1056.96 | 50
780 | 59.64 | 20.47 | 5.9 | 3.74 | 4.8 | 480 | 288 | 0.6 | 1.135922 | 0 | 0 | 0 | 0 | 1056.96 | 0 | 0 | 0 | 2.6 | 704.64 | 4.37 | 48.33 | 19.54 | 1.65 | 5.32 | 0 | 100 | 0 | 38.07561 | 35.16679 | 13.59891 | 7.924904 | 1.536918 | 65.40874 | 0.6746179 | 91.7967 | 0.7929236 | 0.7278738 | 0.914214 | 17.31505 | 8.171452 | 10.29813 | 5.957857 | 760 | 38.6 | 1056.96 | 100
781 | 59.64 | 20.47 | 5.9 | 3.74 | 4.8 | 480 | 153.6 | 0.32 | 1.4 | 0 | 0 | 0 | 0 | 1057 | 0 | 0 | 0 | 2.6 | 705 | 4.37 | 48.33 | 19.54 | 1.65 | 5.32 | 0 | 150 | 0 | 38.07561 | 35.16679 | 13.59891 | 7.924904 | 1.536918 | 65.40874 | 0.6746179 | 91.7967 | 0.7929236 | 0.7278738 | 0.914214 | 17.31505 | 8.171452 | 10.29813 | 5.957857 | 509 | 65.8 | 1057 | 150
782 | 61.92 | 21.86 | 6.06 | 1.9 | 3.9 | 6.05 | 3.168 | 0.5236364 | 1.135922 | 0 | 0 | 0 | 19.22 | 0 | 0 | 0 | 0 | 2.8 | 12.31 | 1.93 | 60.02 | 24.55 | 0.8 | 4.7 | 1.53 | 0 | 0 | 38.07561 | 35.16679 | 13.59891 | 7.924904 | 1.536918 | 65.40874 | 0.6746179 | 91.7967 | 0.7929236 | 0.7278738 | 0.914214 | 17.31505 | 8.171452 | 1.45 | 5.957857 | 2327.747 | 51.48264 | 19.22 | 1.53
783 | 61.92 | 21.86 | 6.06 | 1.9 | 3.9 | 4.538 | 2.55 | 0.5619216 | 1.135922 | 0 | 0 | 0 | 13.489 | 0 | 0 | 0 | 0 | 2.8 | 9.588 | 1.93 | 60.02 | 24.55 | 0.8 | 4.7 | 0.504 | 0 | 0 | 38.07561 | 35.16679 | 13.59891 | 7.924904 | 1.536918 | 65.40874 | 0.6746179 | 91.7967 | 0.7929236 | 0.7278738 | 0.914214 | 17.31505 | 8.171452 | 0.55 | 5.957857 | 2327.747 | 51.48264 | 13.489 | 0.504
784 | 61.92 | 21.86 | 6.06 | 1.9 | 3.9 | 4.034 | 2.55 | 0.6321269 | 1.135922 | 0 | 0 | 0 | 13.489 | 0 | 0 | 0 | 0 | 2.8 | 9.588 | 1.93 | 60.02 | 24.55 | 0.8 | 4.7 | 1.008 | 0 | 0 | 38.07561 | 35.16679 | 13.59891 | 7.924904 | 1.536918 | 65.40874 | 0.6746179 | 91.7967 | 0.7929236 | 0.7278738 | 0.914214 | 17.31505 | 8.171452 | 0.5 | 5.957857 | 2327.747 | 51.48264 | 13.489 | 1.008
785 | 62.59 | 21.24 | 4.78 | 2.53 | 3.27 | 547.9 | 242.6 | 0.4183985 | 4 | 0 | 0 | 0 | 0 | 0 | 0 | 0 | 0 | 2.73 | 1506.7 | 8.84 | 49.11 | 28.07 | 3.86 | 4.02 | 0 | 0 | 0 | 38.07561 | 35.16679 | 13.59891 | 7.924904 | 1.536918 | 65.40874 | 1.35 | 94.4 | 0.53 | 0.47 | 0.14 | 0 | 8.171452 | 10.29813 | 20 | 2327.747 | 51.48264 | 0 | 0
786 | 62.59 | 21.24 | 4.78 | 2.53 | 3.27 | 520.5 | 243 | 0.4398747 | 3.6 | 0 | 0 | 0 | 0 | 0 | 0 | 0 | 0 | 2.73 | 1496.6 | 8.84 | 49.11 | 28.07 | 3.86 | 4.02 | 27.4 | 0 | 0 | 38.07561 | 35.16679 | 13.59891 | 7.924904 | 1.536918 | 65.40874 | 1.35 | 94.4 | 0.53 | 0.47 | 0.14 | 0 | 8.171452 | 10.29813 | 14 | 9400 | 53 | 0 | 27.4
787 | 62.59 | 21.24 | 4.78 | 2.53 | 3.27 | 493.1 | 244 | 0.4647353 | 2.5 | 0 | 0 | 0 | 0 | 0 | 0 | 0 | 0 | 2.73 | 1486.5 | 8.84 | 49.11 | 28.07 | 3.86 | 4.02 | 54.8 | 0 | 0 | 38.07561 | 35.16679 | 13.59891 | 7.924904 | 1.536918 | 65.40874 | 1.35 | 94.4 | 0.53 | 0.47 | 0.14 | 0 | 8.171452 | 10.29813 | 11 | 4500 | 53 | 0 | 54.8
788 | 62.59 | 21.24 | 4.78 | 2.53 | 3.27 | 520.5 | 241.9 | 0.4378835 | 4.7 | 0 | 0 | 0 | 0 | 0 | 0 | 0 | 0 | 2.73 | 1496.6 | 8.84 | 49.11 | 28.07 | 3.86 | 4.02 | 0 | 0 | 0 | 38.07561 | 35.16679 | 13.59891 | 7.924904 | 1.536918 | 65.40874 | 1.35 | 94.4 | 0.53 | 0.47 | 0.14 | 27.4 | 8.171452 | 10.29813 | 7 | 2500 | 53 | 0 | 0
789 | 62.59 | 21.24 | 4.78 | 2.53 | 3.27 | 493.1 | 240.9 | 0.4588309 | 5.7 | 0 | 0 | 0 | 0 | 0 | 0 | 0 | 0 | 2.73 | 1486.5 | 8.84 | 49.11 | 28.07 | 3.86 | 4.02 | 0 | 0 | 0 | 38.07561 | 35.16679 | 13.59891 | 7.924904 | 1.536918 | 65.40874 | 1.35 | 94.4 | 0.53 | 0.47 | 0.14 | 54.8 | 8.171452 | 10.29813 | 3 | 1000 | 58 | 0 | 0
790 | 62.59 | 21.24 | 4.78 | 2.53 | 3.27 | 493.1 | 242.1 | 0.4611165 | 4.5 | 0 | 0 | 0 | 0 | 0 | 0 | 0 | 0 | 2.73 | 1486.5 | 8.84 | 49.11 | 28.07 | 3.86 | 4.02 | 27.4 | 0 | 0 | 38.07561 | 35.16679 | 13.59891 | 7.924904 | 1.536918 | 65.40874 | 1.35 | 94.4 | 0.53 | 0.47 | 0.14 | 27.4 | 8.171452 | 10.29813 | 6 | 2300 | 56 | 0 | 27.4
791 | 62.59 | 21.24 | 4.78 | 2.53 | 3.27 | 493.1 | 243.4 | 0.4635926 | 3.2 | 0 | 0 | 0 | 0 | 0 | 0 | 0 | 0 | 2.73 | 1486.5 | 8.84 | 49.11 | 28.07 | 3.86 | 4.02 | 43.8 | 0 | 0 | 38.07561 | 35.16679 | 13.59891 | 7.924904 | 1.536918 | 65.40874 | 1.35 | 94.4 | 0.53 | 0.47 | 0.14 | 11 | 8.171452 | 10.29813 | 9 | 5000 | 53 | 0 | 43.8
792 | 64.2 | 21.1 | 5.2 | 1.2 | 4.3 | 337.5 | 216 | 0.48 | 1.135922 | 1025 | 0 | 0 | 0 | 0 | 0 | 0 | 0 | 2.627116 | 627 | 1 | 67.5 | 0.9 | 0.1 | 1.5 | 112.5 | 0 | 0 | 41.8 | 34.1 | 13.2 | 6.3 | 0.7 | 0 | 0.4 | 90 | 0.9 | 0.1 | 1.5 | 0 | 8.171452 | 10.29813 | 5.957857 | 4800 | 51.48264 | 1025 | 112.5
793 | 64.2 | 21.1 | 5.2 | 1.2 | 4.3 | 292.5 | 216 | 0.48 | 1.135922 | 1015 | 0 | 0 | 0 | 0 | 0 | 0 | 0 | 2.627116 | 621 | 1 | 67.5 | 0.9 | 0.1 | 1.5 | 112.5 | 0 | 0 | 41.8 | 34.1 | 13.2 | 6.3 | 0.7 | 0 | 0.4 | 90 | 0.9 | 0.1 | 1.5 | 45 | 8.171452 | 10.29813 | 5.957857 | 3900 | 51.48264 | 1015 | 112.5
794 | 64.2 | 21.1 | 5.2 | 1.2 | 4.3 | 225 | 216 | 0.48 | 1.135922 | 996 | 0 | 0 | 0 | 0 | 0 | 0 | 0 | 2.627116 | 611 | 1 | 67.5 | 0.9 | 0.1 | 1.5 | 225 | 0 | 0 | 41.8 | 34.1 | 13.2 | 6.3 | 0.7 | 0 | 0.4 | 90 | 0.9 | 0.1 | 1.5 | 0 | 8.171452 | 10.29813 | 5.957857 | 4700 | 51.48264 | 996 | 225
795 | 64.2 | 21.1 | 5.2 | 1.2 | 4.3 | 180 | 216 | 0.48 | 1.135922 | 987 | 0 | 0 | 0 | 0 | 0 | 0 | 0 | 2.627116 | 605 | 1 | 67.5 | 0.9 | 0.1 | 1.5 | 225 | 0 | 0 | 41.8 | 34.1 | 13.2 | 6.3 | 0.7 | 0 | 0.4 | 90 | 0.9 | 0.1 | 1.5 | 45 | 8.171452 | 10.29813 | 5.957857 | 5400 | 51.48264 | 987 | 225
796 | 64.2 | 21.1 | 5.2 | 1.2 | 4.3 | 135 | 216 | 0.48 | 1.135922 | 978 | 0 | 0 | 0 | 0 | 0 | 0 | 0 | 2.627116 | 600 | 1 | 67.5 | 0.9 | 0.1 | 1.5 | 315 | 0 | 0 | 41.8 | 34.1 | 13.2 | 6.3 | 0.7 | 0 | 0.4 | 90 | 0.9 | 0.1 | 1.5 | 0 | 8.171452 | 10.29813 | 5.957857 | 2327.747 | 51.48264 | 978 | 315
797 | 64.2 | 21.1 | 5.2 | 1.2 | 4.3 | 90 | 216 | 0.48 | 1.135922 | 969 | 0 | 0 | 0 | 0 | 0 | 0 | 0 | 2.627116 | 594 | 1 | 67.5 | 0.9 | 0.1 | 1.5 | 315 | 0 | 0 | 41.8 | 34.1 | 13.2 | 6.3 | 0.7 | 0 | 0.4 | 90 | 0.9 | 0.1 | 1.5 | 45 | 8.171452 | 10.29813 | 5.957857 | 2327.747 | 51.48264 | 969 | 315
798 | 64.7 | 21 | 5.9 | 0.9 | 3.4 | 100 | 150 | 0.3 | 1.135922 | 0 | 0 | 0 | 1086 | 0 | 0 | 0 | 0 | 2.627116 | 724 | 3 | 56.8 | 28.2 | 5.2 | 5.3 | 0 | 0 | 0 | 38.07561 | 35.16679 | 13.59891 | 7.924904 | 1.536918 | 65.40874 | 0.6746179 | 90 | 0.7929236 | 0.7278738 | 0.914214 | 0 | 8.171452 | 10.29813 | 5.957857 | 1899 | 86.8 | 1086 | 0
799 | 64.7 | 21 | 5.9 | 0.9 | 3.4 | 85 | 150 | 0.3 | 1.135922 | 0 | 0 | 0 | 1086 | 0 | 0 | 0 | 0 | 2.627116 | 700 | 3 | 56.8 | 28.2 | 5.2 | 5.3 | 15 | 0 | 0 | 38.07561 | 35.16679 | 13.59891 | 7.924904 | 1.536918 | 65.40874 | 0.6746179 | 90 | 0.7929236 | 0.7278738 | 0.914214 | 0 | 8.171452 | 10.29813 | 5.957857 | 1629 | 86 | 1086 | 15
800 | 64.7 | 21 | 5.9 | 0.9 | 3.4 | 75 | 150 | 0.3 | 1.135922 | 0 | 0 | 0 | 1086 | 0 | 0 | 0 | 0 | 2.627116 | 683 | 3 | 56.8 | 28.2 | 5.2 | 5.3 | 25 | 0 | 0 | 38.07561 | 35.16679 | 13.59891 | 7.924904 | 1.536918 | 65.40874 | 0.6746179 | 90 | 0.7929236 | 0.7278738 | 0.914214 | 0 | 8.171452 | 10.29813 | 5.957857 | 993 | 85.4 | 1086 | 25
801 | 64.7 | 21 | 5.9 | 0.9 | 3.4 | 55 | 150 | 0.3 | 1.135922 | 0 | 0 | 0 | 1086 | 0 | 0 | 0 | 0 | 2.627116 | 650 | 3 | 56.8 | 28.2 | 5.2 | 5.3 | 45 | 0 | 0 | 38.07561 | 35.16679 | 13.59891 | 7.924904 | 1.536918 | 65.40874 | 0.6746179 | 90 | 0.7929236 | 0.7278738 | 0.914214 | 0 | 8.171452 | 10.29813 | 5.957857 | 814 | 71.8 | 1086 | 45
802 | 64.7 | 21 | 5.9 | 0.9 | 3.4 | 45 | 150 | 0.3 | 1.135922 | 0 | 0 | 0 | 1086 | 0 | 0 | 0 | 0 | 2.627116 | 634 | 3 | 56.8 | 28.2 | 5.2 | 5.3 | 55 | 0 | 0 | 38.07561 | 35.16679 | 13.59891 | 7.924904 | 1.536918 | 65.40874 | 0.6746179 | 90 | 0.7929236 | 0.7278738 | 0.914214 | 0 | 8.171452 | 10.29813 | 5.957857 | 963 | 57.4 | 1086 | 55
803 | 64.7 | 21 | 5.9 | 0.9 | 3.4 | 95 | 150 | 0.3 | 1.135922 | 0 | 0 | 0 | 1086 | 0 | 0 | 0 | 0 | 2.627116 | 719 | 3 | 56.8 | 28.2 | 5.2 | 5.3 | 0 | 0 | 0 | 38.07561 | 35.16679 | 13.59891 | 7.924904 | 1.536918 | 65.40874 | 0.6746179 | 90 | 0.7929236 | 0.7278738 | 0.914214 | 5 | 8.171452 | 10.29813 | 5.957857 | 345 | 87.8 | 1086 | 0
804 | 64.7 | 21 | 5.9 | 0.9 | 3.4 | 75 | 150 | 0.3 | 1.135922 | 0 | 0 | 0 | 1086 | 0 | 0 | 0 | 0 | 2.627116 | 686 | 3 | 56.8 | 28.2 | 5.2 | 5.3 | 20 | 0 | 0 | 38.07561 | 35.16679 | 13.59891 | 7.924904 | 1.536918 | 65.40874 | 0.6746179 | 90 | 0.7929236 | 0.7278738 | 0.914214 | 5 | 8.171452 | 10.29813 | 5.957857 | 375 | 78.5 | 1086 | 20
805 | 64.7 | 21 | 5.9 | 0.9 | 3.4 | 55 | 150 | 0.3 | 1.135922 | 0 | 0 | 0 | 1086 | 0 | 0 | 0 | 0 | 2.627116 | 654 | 3 | 56.8 | 28.2 | 5.2 | 5.3 | 40 | 0 | 0 | 38.07561 | 35.16679 | 13.59891 | 7.924904 | 1.536918 | 65.40874 | 0.6746179 | 90 | 0.7929236 | 0.7278738 | 0.914214 | 5 | 8.171452 | 10.29813 | 5.957857 | 464 | 71.1 | 1086 | 40
806 | 64.7 | 21 | 5.9 | 0.9 | 3.4 | 100 | 205 | 0.5 | 1.135922 | 0 | 0 | 0 | 1132 | 0 | 0 | 0 | 0 | 2.627116 | 609 | 3 | 56.8 | 28.2 | 5.2 | 5.3 | 0 | 0 | 0 | 38.07561 | 35.16679 | 13.59891 | 7.924904 | 1.536918 | 65.40874 | 0.6746179 | 90 | 0.7929236 | 0.7278738 | 0.914214 | 0 | 8.171452 | 10.29813 | 5.957857 | 3678 | 50.8 | 1132 | 0
807 | 64.7 | 21 | 5.9 | 0.9 | 3.4 | 85 | 205 | 0.5 | 1.135922 | 0 | 0 | 0 | 1132 | 0 | 0 | 0 | 0 | 2.627116 | 589 | 3 | 56.8 | 28.2 | 5.2 | 5.3 | 15 | 0 | 0 | 38.07561 | 35.16679 | 13.59891 | 7.924904 | 1.536918 | 65.40874 | 0.6746179 | 90 | 0.7929236 | 0.7278738 | 0.914214 | 0 | 8.171452 | 10.29813 | 5.957857 | 3596 | 48.9 | 1132 | 15
808 | 64.7 | 21 | 5.9 | 0.9 | 3.4 | 75 | 205 | 0.5 | 1.135922 | 0 | 0 | 0 | 1132 | 0 | 0 | 0 | 0 | 2.627116 | 576 | 3 | 56.8 | 28.2 | 5.2 | 5.3 | 25 | 0 | 0 | 38.07561 | 35.16679 | 13.59891 | 7.924904 | 1.536918 | 65.40874 | 0.6746179 | 90 | 0.7929236 | 0.7278738 | 0.914214 | 0 | 8.171452 | 10.29813 | 5.957857 | 2830 | 41.7 | 1132 | 25
809 | 64.7 | 21 | 5.9 | 0.9 | 3.4 | 55 | 205 | 0.5 | 1.135922 | 0 | 0 | 0 | 1132 | 0 | 0 | 0 | 0 | 2.627116 | 549 | 3 | 56.8 | 28.2 | 5.2 | 5.3 | 45 | 0 | 0 | 38.07561 | 35.16679 | 13.59891 | 7.924904 | 1.536918 | 65.40874 | 0.6746179 | 90 | 0.7929236 | 0.7278738 | 0.914214 | 0 | 8.171452 | 10.29813 | 5.957857 | 2531 | 35.6 | 1132 | 45
810 | 64.7 | 21 | 5.9 | 0.9 | 3.4 | 45 | 205 | 0.5 | 1.135922 | 0 | 0 | 0 | 1132 | 0 | 0 | 0 | 0 | 2.627116 | 536 | 3 | 56.8 | 28.2 | 5.2 | 5.3 | 55 | 0 | 0 | 38.07561 | 35.16679 | 13.59891 | 7.924904 | 1.536918 | 65.40874 | 0.6746179 | 90 | 0.7929236 | 0.7278738 | 0.914214 | 0 | 8.171452 | 10.29813 | 5.957857 | 2006 | 24 | 1132 | 55
811 | 64.7 | 21 | 5.9 | 0.9 | 3.4 | 95 | 205 | 0.5 | 1.135922 | 0 | 0 | 0 | 1132 | 0 | 0 | 0 | 0 | 2.627116 | 605 | 3 | 56.8 | 28.2 | 5.2 | 5.3 | 0 | 0 | 0 | 38.07561 | 35.16679 | 13.59891 | 7.924904 | 1.536918 | 65.40874 | 0.6746179 | 90 | 0.7929236 | 0.7278738 | 0.914214 | 5 | 8.171452 | 10.29813 | 5.957857 | 2162 | 57.3 | 1132 | 0
812 | 64.7 | 21 | 5.9 | 0.9 | 3.4 | 75 | 205 | 0.5 | 1.135922 | 0 | 0 | 0 | 1132 | 0 | 0 | 0 | 0 | 2.627116 | 578 | 3 | 56.8 | 28.2 | 5.2 | 5.3 | 20 | 0 | 0 | 38.07561 | 35.16679 | 13.59891 | 7.924904 | 1.536918 | 65.40874 | 0.6746179 | 90 | 0.7929236 | 0.7278738 | 0.914214 | 5 | 8.171452 | 10.29813 | 5.957857 | 1418 | 52.9 | 1132 | 20
813 | 64.7 | 21 | 5.9 | 0.9 | 3.4 | 55 | 205 | 0.5 | 1.135922 | 0 | 0 | 0 | 1132 | 0 | 0 | 0 | 0 | 2.627116 | 552 | 3 | 56.8 | 28.2 | 5.2 | 5.3 | 40 | 0 | 0 | 38.07561 | 35.16679 | 13.59891 | 7.924904 | 1.536918 | 65.40874 | 0.6746179 | 90 | 0.7929236 | 0.7278738 | 0.914214 | 5 | 8.171452 | 10.29813 | 5.957857 | 1449 | 38.7 | 1132 | 40
814 | 64.7 | 21 | 5.9 | 0.9 | 3.4 | 390 | 195 | 0.5 | 1.135922 | 0 | 0 | 0 | 0 | 0 | 0 | 0 | 0 | 2.627116 | 678 | 3 | 56.79 | 28.21 | 5.21 | 5.31 | 0 | 0 | 0 | 33.8 | 44.6 | 13.3 | 4.8 | 0.9 | 0 | 0.6746179 | 90 | 0.7929236 | 0.7278738 | 0.914214 | 0 | 8.171452 | 10.29813 | 5.957857 | 4500 | 60 | 0 | 0
815 | 64.7 | 21 | 5.9 | 0.9 | 3.4 | 351 | 195 | 0.5 | 1.135922 | 0 | 0 | 0 | 0 | 0 | 0 | 0 | 0 | 2.627116 | 664 | 3 | 56.79 | 28.21 | 5.21 | 5.31 | 0 | 0 | 0 | 33.8 | 44.6 | 13.3 | 4.8 | 0.9 | 0 | 0.6746179 | 90 | 0.7929236 | 0.7278738 | 0.914214 | 39 | 8.171452 | 10.29813 | 5.957857 | 3800 | 63 | 0 | 0
816 | 64.7 | 21 | 5.9 | 0.9 | 3.4 | 253.5 | 195 | 0.5 | 1.135922 | 0 | 0 | 0 | 0 | 0 | 0 | 0 | 0 | 2.627116 | 640 | 3 | 56.79 | 28.21 | 5.21 | 5.31 | 136.5 | 0 | 0 | 33.8 | 44.6 | 13.3 | 4.8 | 0.9 | 175.5 | 0.6746179 | 90 | 0.7929236 | 0.7278738 | 0.914214 | 0 | 8.171452 | 10.29813 | 5.957857 | 3400 | 43 | 0 | 136.5
817 | 64.7 | 21 | 5.9 | 0.9 | 3.4 | 175.5 | 195 | 0.5 | 1.135922 | 0 | 0 | 0 | 0 | 0 | 0 | 0 | 0 | 2.627116 | 658 | 3 | 56.79 | 28.21 | 5.21 | 5.31 | 0 | 0 | 0 | 33.8 | 44.6 | 13.3 | 4.8 | 0.9 | 0 | 0.6746179 | 90 | 0.7929236 | 0.7278738 | 0.914214 | 0 | 8.171452 | 10.29813 | 5.957857 | 3200 | 45 | 0 | 0
818 | 64.7 | 21 | 5.9 | 0.9 | 3.4 | 390 | 195 | 0.5 | 1.135922 | 0 | 0 | 0 | 0 | 0 | 0 | 0 | 0 | 2.627116 | 678 | 3 | 56.79 | 28.21 | 5.21 | 5.31 | 0 | 0 | 0 | 33.8 | 44.6 | 13.3 | 4.8 | 0.9 | 0 | 0.6746179 | 90 | 0.7929236 | 0.7278738 | 0.914214 | 0 | 8.171452 | 10.29813 | 5.957857 | 5000 | 56 | 0 | 0
819 | 64.7 | 21 | 5.9 | 0.9 | 3.4 | 351 | 195 | 0.5 | 1.135922 | 0 | 0 | 0 | 0 | 0 | 0 | 0 | 0 | 2.627116 | 664 | 3 | 56.79 | 28.21 | 5.21 | 5.31 | 0 | 0 | 0 | 33.8 | 44.6 | 13.3 | 4.8 | 0.9 | 0 | 0.6746179 | 90 | 0.7929236 | 0.7278738 | 0.914214 | 39 | 8.171452 | 10.29813 | 5.957857 | 3300 | 56 | 0 | 0
820 | 64.7 | 21 | 5.9 | 0.9 | 3.4 | 253.5 | 195 | 0.5 | 1.135922 | 0 | 0 | 0 | 0 | 0 | 0 | 0 | 0 | 2.627116 | 640 | 3 | 56.79 | 28.21 | 5.21 | 5.31 | 136.5 | 0 | 0 | 33.8 | 44.6 | 13.3 | 4.8 | 0.9 | 175.5 | 0.6746179 | 90 | 0.7929236 | 0.7278738 | 0.914214 | 0 | 8.171452 | 10.29813 | 5.957857 | 2700 | 44 | 0 | 136.5
821 | 64.7 | 21 | 5.9 | 0.9 | 3.4 | 175.5 | 195 | 0.5 | 1.135922 | 0 | 0 | 0 | 0 | 0 | 0 | 0 | 0 | 2.627116 | 658 | 3 | 56.79 | 28.21 | 5.21 | 5.31 | 0 | 0 | 0 | 33.8 | 44.6 | 13.3 | 4.8 | 0.9 | 0 | 0.6746179 | 90 | 0.7929236 | 0.7278738 | 0.914214 | 0 | 8.171452 | 10.29813 | 5.957857 | 2200 | 46 | 0 | 0
822 | 64.7 | 21 | 5.9 | 0.9 | 3.4 | 390 | 195 | 0.5 | 1.135922 | 0 | 0 | 0 | 0 | 0 | 0 | 0 | 0 | 2.627116 | 678 | 3 | 56.79 | 28.21 | 5.21 | 5.31 | 0 | 0 | 0 | 33.8 | 44.6 | 13.3 | 4.8 | 0.9 | 0 | 0.6746179 | 90 | 0.7929236 | 0.7278738 | 0.914214 | 0 | 8.171452 | 10.29813 | 5.957857 | 5200 | 57 | 0 | 0
823 | 64.7 | 21 | 5.9 | 0.9 | 3.4 | 351 | 195 | 0.5 | 1.135922 | 0 | 0 | 0 | 0 | 0 | 0 | 0 | 0 | 2.627116 | 664 | 3 | 56.79 | 28.21 | 5.21 | 5.31 | 0 | 0 | 0 | 33.8 | 44.6 | 13.3 | 4.8 | 0.9 | 0 | 0.6746179 | 90 | 0.7929236 | 0.7278738 | 0.914214 | 39 | 8.171452 | 10.29813 | 5.957857 | 4100 | 55 | 0 | 0
824 | 64.7 | 21 | 5.9 | 0.9 | 3.4 | 253.5 | 195 | 0.5 | 1.135922 | 0 | 0 | 0 | 0 | 0 | 0 | 0 | 0 | 2.627116 | 640 | 3 | 56.79 | 28.21 | 5.21 | 5.31 | 136.5 | 0 | 0 | 33.8 | 44.6 | 13.3 | 4.8 | 0.9 | 175.5 | 0.6746179 | 90 | 0.7929236 | 0.7278738 | 0.914214 | 0 | 8.171452 | 10.29813 | 5.957857 | 3700 | 37 | 0 | 136.5
825 | 64.7 | 21 | 5.9 | 0.9 | 3.4 | 175.5 | 195 | 0.5 | 1.135922 | 0 | 0 | 0 | 0 | 0 | 0 | 0 | 0 | 2.627116 | 658 | 3 | 56.79 | 28.21 | 5.21 | 5.31 | 0 | 0 | 0 | 33.8 | 44.6 | 13.3 | 4.8 | 0.9 | 0 | 0.6746179 | 90 | 0.7929236 | 0.7278738 | 0.914214 | 0 | 8.171452 | 10.29813 | 5.957857 | 3600 | 39 | 0 | 0
826 | 59.42 | 22.2 | 6.56 | 2.24 | 3.68 | 438 | 200 | 0.456621 | 0.53 | 0 | 0 | 0 | 0 | 1090 | 0 | 0 | 0 | 3 | 640 | 2.09 | 54.6 | 34.12 | 0.82 | 3.44 | 187 | 0 | 0 | 38.07561 | 35.16679 | 13.59891 | 7.924904 | 1.536918 | 65.40874 | 0.6746179 | 91.7967 | 0.7929236 | 0.7278738 | 0.914214 | 17.31505 | 8.171452 | 0.58 | 1.9 | 216 | 51.48264 | 1090 | 187
827 | 59.42 | 22.2 | 6.56 | 2.24 | 3.68 | 350 | 200 | 0.5714286 | 0.1 | 0 | 0 | 0 | 0 | 1090 | 0 | 0 | 0 | 3 | 640 | 2.09 | 54.6 | 34.12 | 0.82 | 3.44 | 150 | 0 | 0 | 38.07561 | 35.16679 | 13.59891 | 7.924904 | 1.536918 | 65.40874 | 0.6746179 | 91.7967 | 0.7929236 | 0.7278738 | 0.914214 | 17.31505 | 8.171452 | 0.8 | 2.37 | 423 | 51.48264 | 1090 | 150
828 | 59.42 | 22.2 | 6.56 | 2.24 | 3.68 | 255 | 200 | 0.7843137 | 1.135922 | 0 | 0 | 0 | 0 | 1090 | 0 | 0 | 0 | 3 | 640 | 2.09 | 54.6 | 34.12 | 0.82 | 3.44 | 109 | 0 | 0 | 38.07561 | 35.16679 | 13.59891 | 7.924904 | 1.536918 | 65.40874 | 0.6746179 | 91.7967 | 0.7929236 | 0.7278738 | 0.914214 | 17.31505 | 8.171452 | 0.94 | 2.74 | 432 | 51.48264 | 1090 | 109
829 | 63.1 | 21.3 | 4.7 | 2.9 | 3.1 | 546 | 170 | 0.3113553 | 1.135922 | 0 | 0 | 0 | 898 | 0 | 0 | 0 | 0 | 2.84 | 667 | 4.1 | 52.8 | 22.5 | 0.8 | 13.4 | 61 | 0 | 0 | 38.07561 | 35.16679 | 13.59891 | 7.924904 | 1.536918 | 65.40874 | 0.6746179 | 91.7967 | 0.7929236 | 0.7278738 | 0.914214 | 17.31505 | 8.171452 | 9 | 5.957857 | 2327.747 | 65 | 898 | 61
830 | 63.1 | 21.3 | 4.7 | 2.9 | 3.1 | 486 | 170 | 0.3497942 | 1.135922 | 0 | 0 | 0 | 885 | 0 | 0 | 0 | 0 | 2.84 | 658 | 4.1 | 52.8 | 22.5 | 0.8 | 13.4 | 121 | 0 | 0 | 38.07561 | 35.16679 | 13.59891 | 7.924904 | 1.536918 | 65.40874 | 0.6746179 | 91.7967 | 0.7929236 | 0.7278738 | 0.914214 | 17.31505 | 8.171452 | 24 | 5.957857 | 2327.747 | 50 | 885 | 121